## Sheet1
file_id | cell_id | cathode | anode | source | ah | form_factor | temperature | thickness | v_init | indentor | nail_speed | tester | test | file_type | mapping
ORNL_abuse | ORNL_Abuse | NMC | graphite | commercial | 26 | pouch | 25 | 7 | 4.12 | 6 | 0.05 | ornl | abuse | xlsx | NA
SNL_abuse | SNL_Abuse | NMC | graphite | commercial | 26 | pouch | 25 | 7 | 4.18 | 6 | 0.05 | snl | abuse | xlsx | NA
MACCOR_cycle | LG_MJ1 | NMC | graphite | commercial | 3.5 | 18650 | 25 | 100 | 10 | 0.5 | 1 | maccor | cycle | txt | NA
Arbin_cycle | HC_VC | NMC | graphite | commercial | 143.5 | NA | 35 | 100 | 10 | 0.07 | 0.07 | arbin | cycle | xlsx | NA