## Sheet1
cell_id | file_id | cathode | anode | ah | form_factor | dimensions | weight | indentor | nail_speed | tester | soc | v_init | temperature | test | mapping | file_type | source
ORNL_disruptive | ornl | NMC-LMO | Graphite | 26 | Pouch | 7 x 165 x 229 | 540 | 6 | 0.05 | ORNL-Servo-Motor | 60 | 3.8712 | 25 | abuse | NA | xlsx | commercial
SNL_disruptive | snl | NMC-LMO | Graphite | 26 | Pouch | 7 x 165 x 229 | 540 | 6 | 0.05 | SNL-Hydraulic | 100 | 4.138 | 25 | abuse | NA | xlsx | commercial