## Sheet1
Test Time [s] | Displacement [mm] | Penetrator Force [mm] | vCell [V] | tAmbient [C] | TC1 near positive terminal [C] | TC2 near negative terminal [C] | TC3 bottom - bottom [C] | TC4 bottom - top [C] | TC5 above punch [C] | TC6 below punch [C]
1.06 | 0.011 | 2.16 | 4.138 | 20.8 | 19.9 | 20 | 20 | 20.1 | 20.2 | 20.1
2.06 | -0.089 | 7.659 | 4.138 | 20.8 | 19.9 | 20 | 20 | 20.1 | 20.2 | 20.1
3.06 | 0.067 | 0.23 | 4.138 | 20.8 | 19.9 | 20 | 20 | 20.1 | 20.2 | 20.1
4.06 | 0.038 | -2.473 | 4.138 | 20.8 | 19.9 | 20 | 20 | 20.1 | 20.2 | 20.1
5.06 | -0.147 | -1.425 | 4.138 | 20.8 | 20 | 20 | 20 | 20.1 | 20.2 | 20.1
6.06 | -0.036 | 0.745 | 4.138 | 20.8 | 20 | 20 | 20 | 20.1 | 20.2 | 20.1
7.06 | -0.08 | 0.984 | 4.138 | 20.8 | 19.9 | 20 | 20 | 20.1 | 20.2 | 20.1
8.06 | -0.033 | 9.718 | 4.138 | 20.8 | 19.9 | 20 | 20 | 20.1 | 20.2 | 20.1
9.06 | 0.022 | 0.009 | 4.138 | 20.8 | 19.9 | 20 | 20 | 20.1 | 20.2 | 20.1
10.06 | -0.069 | 4.974 | 4.138 | 20.8 | 19.9 | 20 | 20 | 20.1 | 20.2 | 20.1
11.06 | -0.1 | 5.213 | 4.138 | 20.8 | 19.9 | 20 | 20 | 20.1 | 20.2 | 20.1
12.06 | -0.059 | -2.584 | 4.138 | 20.8 | 20 | 20 | 20 | 20.1 | 20.2 | 20.1
13.06 | -0.052 | 8.744 | 4.138 | 20.8 | 20 | 19.9 | 20 | 20.1 | 20.2 | 20.1
14.06 | -0.105 | 1.719 | 4.138 | 20.8 | 20 | 19.9 | 20 | 20.1 | 20.2 | 20.1
15.06 | -0.081 | 5.709 | 4.138 | 20.8 | 20 | 19.9 | 20 | 20.1 | 20.2 | 20.1
16.06 | -0.078 | 2.731 | 4.138 | 20.8 | 20 | 20 | 20 | 20.1 | 20.2 | 20.1
17.06 | -0.127 | 4.551 | 4.138 | 20.8 | 20 | 20 | 20 | 20.1 | 20.2 | 20.1
18.06 | -0.017 | 7.714 | 4.138 | 20.7 | 20 | 20 | 20 | 20.1 | 20.2 | 20.1
19.06 | -0.07 | -3.191 | 4.138 | 20.7 | 20 | 20 | 20 | 20.1 | 20.2 | 20.1
20.06 | 0.024 | 6.923 | 4.138 | 20.7 | 19.9 | 20 | 20 | 20.1 | 20.2 | 20.1
21.06 | 0.027 | 6.96 | 4.138 | 20.7 | 19.9 | 20 | 20 | 20.1 | 20.2 | 20.1
22.06 | 0.042 | 4.073 | 4.138 | 20.7 | 19.9 | 20 | 20 | 20.1 | 20.2 | 20.1
23.06 | 0.045 | -0.745 | 4.138 | 20.7 | 19.9 | 20 | 20 | 20.1 | 20.2 | 20.1
24.06 | -0.099 | 10.821 | 4.138 | 20.7 | 19.9 | 20 | 20 | 20.1 | 20.2 | 20.1
25.06 | -0.024 | 7.512 | 4.138 | 20.7 | 20 | 20 | 20 | 20.1 | 20.2 | 20.1
26.06 | -0.012 | 0.009 | 4.138 | 20.7 | 19.9 | 19.9 | 20 | 20.1 | 20.2 | 20.1
27.06 | 0.024 | 1.719 | 4.138 | 20.7 | 19.9 | 20 | 20 | 20.1 | 20.2 | 20.1
28.06 | -0.035 | -3.485 | 4.138 | 20.7 | 19.9 | 20 | 20 | 20.1 | 20.2 | 20.1
29.06 | 0.012 | -2.161 | 4.138 | 20.7 | 19.9 | 20 | 20 | 20.1 | 20.2 | 20.1
30.06 | 0.05 | -2.97 | 4.138 | 20.7 | 19.9 | 19.9 | 20 | 20.1 | 20.2 | 20.1
31.06 | 0.101 | 11.373 | 4.138 | 20.7 | 19.9 | 20 | 20 | 20.1 | 20.2 | 20.1
32.06 | 0.067 | 7.107 | 4.138 | 20.7 | 19.9 | 19.9 | 20 | 20.1 | 20.2 | 20.1
33.06 | 0.011 | -0.23 | 4.138 | 20.7 | 19.9 | 20 | 20 | 20.1 | 20.2 | 20.1
34.06 | -0.02 | 10.527 | 4.138 | 20.7 | 19.9 | 20 | 20 | 20.1 | 20.2 | 20
35.06 | 0.023 | 10.325 | 4.138 | 20.7 | 19.9 | 20 | 20 | 20.1 | 20.2 | 20.1
36.06 | 0.063 | 8.431 | 4.138 | 20.7 | 19.9 | 20 | 20 | 20.1 | 20.1 | 20
37.06 | 0.057 | 12.274 | 4.138 | 20.7 | 19.9 | 20 | 20 | 20.1 | 20.1 | 20
38.06 | 0.005 | 13.065 | 4.138 | 20.7 | 19.9 | 20 | 20 | 20.1 | 20.2 | 20
39.06 | 0.057 | 8.652 | 4.138 | 20.7 | 19.9 | 20 | 20 | 20.1 | 20.2 | 20.1
40.06 | 0.198 | 8.817 | 4.138 | 20.7 | 19.9 | 20 | 20 | 20.1 | 20.2 | 20.1
41.06 | 0.272 | 14.665 | 4.138 | 20.7 | 19.9 | 20 | 20 | 20.1 | 20.2 | 20.1
42.06 | 0.124 | 24.539 | 4.138 | 20.7 | 19.9 | 20 | 20 | 20.1 | 20.2 | 20.1
43.06 | 0.151 | 29.375 | 4.138 | 20.7 | 19.9 | 20 | 20 | 20.1 | 20.2 | 20.1
44.06 | 0.294 | 19.777 | 4.138 | 20.7 | 19.9 | 20 | 20 | 20.1 | 20.2 | 20.1
45.06 | 0.215 | 25.514 | 4.138 | 20.7 | 19.9 | 20 | 20 | 20.1 | 20.2 | 20.1
46.06 | 0.351 | 28.217 | 4.138 | 20.7 | 20 | 20 | 20 | 20.1 | 20.2 | 20.1
47.06 | 0.38 | 30.883 | 4.138 | 20.8 | 20 | 20 | 20 | 20.1 | 20.2 | 20.1
48.06 | 0.267 | 38.441 | 4.138 | 20.8 | 20 | 20 | 20 | 20.1 | 20.2 | 20.1
49.06 | 0.357 | 35.278 | 4.138 | 20.8 | 20 | 20 | 20 | 20.1 | 20.2 | 20.1
50.06 | 0.425 | 46.771 | 4.138 | 20.8 | 19.9 | 20 | 20 | 20.1 | 20.2 | 20.1
51.06 | 0.337 | 49.455 | 4.138 | 20.8 | 20 | 20 | 20 | 20.1 | 20.2 | 20.1
52.06 | 0.522 | 52.489 | 4.138 | 20.8 | 20 | 20 | 20 | 20.1 | 20.2 | 20.1
53.06 | 0.409 | 48.168 | 4.138 | 20.8 | 19.9 | 20 | 20 | 20.1 | 20.2 | 20.1
54.06 | 0.408 | 58.686 | 4.138 | 20.8 | 19.9 | 20 | 20 | 20.1 | 20.2 | 20.1
55.06 | 0.365 | 53.74 | 4.138 | 20.8 | 19.9 | 20 | 20 | 20.1 | 20.2 | 20.1
56.06 | 0.563 | 59.698 | 4.138 | 20.8 | 20 | 20 | 20 | 20.1 | 20.2 | 20.1
57.06 | 0.559 | 55.983 | 4.138 | 20.7 | 20 | 20 | 20 | 20.1 | 20.2 | 20.1
58.06 | 0.58 | 61.389 | 4.138 | 20.7 | 20 | 20 | 20 | 20.1 | 20.2 | 20.1
59.06 | 0.514 | 69.315 | 4.138 | 20.8 | 20 | 20 | 20 | 20.1 | 20.2 | 20.1
60.06 | 0.598 | 63.265 | 4.138 | 20.8 | 20 | 20 | 20 | 20.1 | 20.2 | 20.1
61.06 | 0.621 | 78.564 | 4.138 | 20.8 | 19.9 | 20 | 20 | 20.1 | 20.2 | 20.1
62.06 | 0.589 | 85.018 | 4.138 | 20.8 | 20 | 19.9 | 20 | 20.1 | 20.2 | 20.1
63.06 | 0.601 | 87.942 | 4.138 | 20.8 | 20 | 20 | 20 | 20.1 | 20.2 | 20.1
64.06 | 0.614 | 89.836 | 4.138 | 20.8 | 20 | 20 | 20 | 20.1 | 20.2 | 20.1
65.06 | 0.721 | 94.065 | 4.138 | 20.8 | 20 | 20 | 20 | 20.1 | 20.2 | 20.1
66.06 | 0.697 | 89.009 | 4.138 | 20.8 | 19.9 | 20 | 20 | 20.1 | 20.2 | 20.1
67.06 | 0.763 | 101.66 | 4.138 | 20.8 | 20 | 20 | 20 | 20.1 | 20.2 | 20.1
68.06 | 0.71 | 108.243 | 4.138 | 20.8 | 19.9 | 20 | 20 | 20.1 | 20.2 | 20.1
69.06 | 0.782 | 116.683 | 4.138 | 20.8 | 20 | 20 | 20 | 20.1 | 20.2 | 20.1
70.06 | 0.744 | 124.204 | 4.138 | 20.8 | 20 | 20 | 20 | 20.1 | 20.2 | 20.1
71.06 | 0.87 | 138.528 | 4.138 | 20.8 | 20 | 20 | 20 | 20.1 | 20.2 | 20.1
72.06 | 0.842 | 134.226 | 4.138 | 20.8 | 20 | 20 | 20 | 20.1 | 20.2 | 20.1
73.06 | 0.769 | 134.318 | 4.138 | 20.8 | 20 | 20 | 20 | 20.1 | 20.2 | 20.1
74.06 | 0.827 | 141.452 | 4.138 | 20.8 | 20 | 20 | 20 | 20.1 | 20.2 | 20.1
75.06 | 0.856 | 150.223 | 4.138 | 20.8 | 19.9 | 20 | 20 | 20.1 | 20.2 | 20.1
76.06 | 0.893 | 144.946 | 4.138 | 20.8 | 19.9 | 20 | 20 | 20.1 | 20.2 | 20.1
77.06 | 0.848 | 160.594 | 4.138 | 20.8 | 20 | 20 | 20 | 20.1 | 20.2 | 20.1
78.06 | 0.997 | 161.514 | 4.138 | 20.8 | 20 | 20 | 20 | 20.1 | 20.2 | 20.1
79.06 | 1.06 | 172.271 | 4.138 | 20.8 | 20 | 20 | 20 | 20.1 | 20.2 | 20.1
80.06 | 1.038 | 181.539 | 4.138 | 20.8 | 20 | 20 | 20 | 20.1 | 20.2 | 20.1
81.06 | 0.998 | 180.105 | 4.138 | 20.8 | 20 | 20 | 20 | 20.1 | 20.2 | 20.1
82.06 | 0.974 | 188.195 | 4.138 | 20.8 | 20 | 20 | 20 | 20.1 | 20.2 | 20.1
83.06 | 1.107 | 195.661 | 4.138 | 20.7 | 20 | 20 | 20 | 20.1 | 20.2 | 20.1
84.06 | 1.057 | 204.91 | 4.138 | 20.7 | 20 | 20 | 20 | 20.1 | 20.2 | 20.1
85.06 | 1.13 | 205.094 | 4.138 | 20.7 | 20 | 20 | 20 | 20.1 | 20.2 | 20.1
86.06 | 1.236 | 216.072 | 4.138 | 20.7 | 20 | 20 | 20 | 20.1 | 20.2 | 20.1
87.06 | 1.219 | 212.321 | 4.138 | 20.7 | 20 | 20 | 20 | 20.1 | 20.2 | 20.1
88.06 | 1.166 | 230.967 | 4.138 | 20.7 | 20 | 20 | 20 | 20.1 | 20.2 | 20.1
89.06 | 1.141 | 237.072 | 4.138 | 20.7 | 20 | 20 | 20 | 20.1 | 20.2 | 20.1
90.06 | 1.232 | 245.493 | 4.138 | 20.7 | 20 | 20 | 20 | 20.1 | 20.2 | 20.1
91.06 | 1.372 | 256.324 | 4.138 | 20.7 | 20 | 19.9 | 20 | 20.1 | 20.2 | 20.1
92.06 | 1.303 | 267.89 | 4.138 | 20.7 | 20 | 20 | 20 | 20.1 | 20.2 | 20.1
93.06 | 1.224 | 272.065 | 4.138 | 20.7 | 20 | 19.9 | 20 | 20.1 | 20.2 | 20.1
94.06 | 1.194 | 283.907 | 4.138 | 20.7 | 19.9 | 20 | 20 | 20.1 | 20.2 | 20.1
95.06 | 1.386 | 291.575 | 4.138 | 20.7 | 19.9 | 20 | 20 | 20.1 | 20.2 | 20.1
96.06 | 1.402 | 295.969 | 4.138 | 20.7 | 19.9 | 20 | 20 | 20.1 | 20.2 | 20.1
97.06 | 1.428 | 315.406 | 4.138 | 20.7 | 20 | 19.9 | 20 | 20.1 | 20.2 | 20.1
98.06 | 1.461 | 316.564 | 4.138 | 20.7 | 20 | 20 | 20 | 20.1 | 20.2 | 20.1
99.06 | 1.42 | 331.073 | 4.138 | 20.7 | 20 | 19.9 | 20 | 20.1 | 20.2 | 20.1
100.06 | 1.423 | 342.878 | 4.138 | 20.7 | 20 | 20 | 20 | 20.1 | 20.2 | 20.1
101.06 | 1.488 | 350.013 | 4.138 | 20.7 | 20 | 20 | 20 | 20.1 | 20.2 | 20.1
102.06 | 1.431 | 358.582 | 4.138 | 20.7 | 20 | 20 | 20 | 20.1 | 20.2 | 20.1
103.06 | 1.45 | 370.166 | 4.138 | 20.7 | 20 | 20 | 20 | 20.1 | 20.2 | 20.1
104.06 | 1.428 | 380.041 | 4.138 | 20.7 | 19.9 | 20 | 20 | 20.1 | 20.2 | 20.1
105.06 | 1.474 | 391.387 | 4.138 | 20.7 | 19.9 | 19.9 | 20 | 20.1 | 20.2 | 20.1
106.06 | 1.601 | 402.732 | 4.138 | 20.7 | 19.9 | 19.9 | 20 | 20.1 | 20.2 | 20.1
107.06 | 1.562 | 409.039 | 4.138 | 20.7 | 20 | 20 | 20 | 20.1 | 20.2 | 20.1
108.06 | 1.687 | 423.768 | 4.138 | 20.7 | 20 | 20 | 20 | 20.1 | 20.2 | 20.1
109.06 | 1.554 | 442.488 | 4.138 | 20.7 | 20 | 19.9 | 20 | 20.1 | 20.2 | 20.1
110.06 | 1.728 | 451.719 | 4.138 | 20.7 | 20 | 19.9 | 20 | 20.1 | 20.2 | 20.1
111.06 | 1.659 | 458.633 | 4.138 | 20.7 | 20 | 19.9 | 20 | 20.1 | 20.2 | 20.1
112.06 | 1.759 | 472.24 | 4.138 | 20.7 | 20 | 20 | 20 | 20.1 | 20.2 | 20.1
113.06 | 1.757 | 480.68 | 4.138 | 20.7 | 19.9 | 19.9 | 20 | 20.1 | 20.2 | 20.1
114.06 | 1.7 | 498.683 | 4.138 | 20.7 | 19.9 | 19.9 | 20 | 20.1 | 20.2 | 20.1
115.06 | 1.844 | 509.477 | 4.138 | 20.7 | 19.9 | 19.9 | 20 | 20.1 | 20.2 | 20.1
116.06 | 1.705 | 525.897 | 4.138 | 20.7 | 19.9 | 19.9 | 20 | 20.1 | 20.2 | 20.1
117.06 | 1.724 | 541.123 | 4.138 | 20.7 | 19.9 | 19.9 | 20 | 20.1 | 20.2 | 20.1
118.06 | 1.735 | 554.234 | 4.138 | 20.7 | 19.9 | 19.9 | 20 | 20.1 | 20.2 | 20.1
119.06 | 1.835 | 565.543 | 4.138 | 20.7 | 20 | 19.9 | 20 | 20.1 | 20.2 | 20.1
120.06 | 1.96 | 578.654 | 4.138 | 20.7 | 19.9 | 19.9 | 20 | 20.1 | 20.2 | 20.1
121.06 | 1.874 | 597.079 | 4.138 | 20.7 | 19.9 | 19.9 | 20 | 20.1 | 20.2 | 20.1
122.06 | 1.798 | 610.134 | 4.138 | 20.7 | 19.9 | 19.9 | 20 | 20.1 | 20.2 | 20.1
123.06 | 1.928 | 623.484 | 4.138 | 20.7 | 19.9 | 19.9 | 20 | 20.1 | 20.2 | 20.1
124.06 | 1.888 | 639.979 | 4.138 | 20.7 | 19.9 | 19.9 | 20 | 20.1 | 20.2 | 20.1
125.06 | 1.98 | 658.919 | 4.138 | 20.7 | 19.9 | 19.9 | 20 | 20.1 | 20.2 | 20.1
126.06 | 2.033 | 668.444 | 4.138 | 20.7 | 19.9 | 19.9 | 20 | 20.1 | 20.2 | 20.1
127.06 | 2.103 | 697.626 | 4.138 | 20.7 | 19.9 | 20 | 20 | 20.1 | 20.2 | 20.1
128.06 | 2.073 | 711.05 | 4.138 | 20.7 | 19.9 | 19.9 | 20 | 20.1 | 20.2 | 20.1
129.06 | 2.108 | 729.769 | 4.138 | 20.8 | 19.9 | 19.9 | 20 | 20.1 | 20.2 | 20.1
130.06 | 2.057 | 740.489 | 4.138 | 20.8 | 19.9 | 19.9 | 20 | 20.1 | 20.2 | 20.1
131.06 | 2.174 | 760.146 | 4.138 | 20.8 | 19.9 | 19.9 | 20 | 20.1 | 20.2 | 20.1
132.06 | 2.204 | 779.344 | 4.138 | 20.8 | 19.9 | 19.9 | 20 | 20.1 | 20.2 | 20.1
133.06 | 2.084 | 802.642 | 4.138 | 20.8 | 19.9 | 19.9 | 20 | 20.1 | 20.2 | 20.1
134.06 | 2.086 | 819.89 | 4.138 | 20.8 | 19.9 | 19.9 | 20 | 20.1 | 20.2 | 20.1
135.06 | 2.152 | 839.143 | 4.138 | 20.8 | 19.9 | 19.9 | 20 | 20.1 | 20.2 | 20.1
136.06 | 2.202 | 861.852 | 4.138 | 20.8 | 19.9 | 19.9 | 20 | 20.1 | 20.2 | 20.1
137.06 | 2.188 | 868.748 | 4.138 | 20.8 | 19.9 | 19.9 | 20 | 20.1 | 20.2 | 20.1
138.06 | 2.161 | 898.795 | 4.138 | 20.8 | 19.9 | 19.9 | 20 | 20.1 | 20.2 | 20.1
139.06 | 2.293 | 918.838 | 4.138 | 20.8 | 19.9 | 19.9 | 20 | 20.1 | 20.2 | 20.1
140.06 | 2.269 | 926.837 | 4.138 | 20.8 | 19.9 | 19.9 | 20 | 20.1 | 20.2 | 20.1
141.06 | 2.264 | 947.634 | 4.138 | 20.8 | 19.9 | 19.9 | 20 | 20.1 | 20.2 | 20.1
142.06 | 2.331 | 967.641 | 4.138 | 20.8 | 19.9 | 19.9 | 20 | 20.1 | 20.2 | 20.1
143.06 | 2.287 | 982.921 | 4.138 | 20.8 | 19.9 | 19.9 | 20 | 20.1 | 20.2 | 20.1
144.06 | 2.317 | 1010.154 | 4.138 | 20.8 | 19.9 | 19.9 | 20 | 20.1 | 20.2 | 20.1
145.06 | 2.506 | 1035.898 | 4.138 | 20.8 | 19.9 | 19.9 | 20 | 20.1 | 20.2 | 20.1
146.06 | 2.48 | 1054.268 | 4.138 | 20.8 | 19.9 | 19.9 | 20 | 20.1 | 20.2 | 20.1
147.06 | 2.366 | 1080.6 | 4.138 | 20.8 | 19.9 | 19.9 | 20 | 20.1 | 20.2 | 20.1
148.06 | 2.567 | 1102.298 | 4.138 | 20.8 | 19.9 | 19.9 | 20 | 20.1 | 20.2 | 20.1
149.06 | 2.397 | 1129.403 | 4.138 | 20.8 | 19.9 | 19.9 | 20 | 20.1 | 20.2 | 20.1
150.06 | 2.507 | 1150.549 | 4.138 | 20.8 | 19.9 | 19.9 | 20 | 20.1 | 20.2 | 20.1
151.06 | 2.541 | 1162.943 | 4.138 | 20.8 | 19.9 | 19.9 | 20 | 20.1 | 20.2 | 20.1
152.06 | 2.581 | 1207.811 | 4.138 | 20.8 | 19.9 | 19.9 | 20 | 20.1 | 20.2 | 20.1
153.06 | 2.646 | 1220.388 | 4.138 | 20.8 | 19.9 | 19.9 | 20 | 20.1 | 20.2 | 20.1
154.06 | 2.643 | 1248.633 | 4.138 | 20.8 | 19.9 | 19.9 | 20 | 20.1 | 20.2 | 20.1
155.06 | 2.532 | 1267.72 | 4.138 | 20.8 | 19.9 | 19.9 | 20 | 20.1 | 20.2 | 20.1
156.06 | 2.652 | 1299.293 | 4.138 | 20.8 | 19.9 | 19.9 | 20 | 20.1 | 20.2 | 20.1
157.06 | 2.653 | 1322.609 | 4.138 | 20.8 | 19.9 | 19.9 | 20 | 20.1 | 20.2 | 20.1
158.06 | 2.747 | 1346.257 | 4.138 | 20.8 | 19.9 | 19.9 | 20 | 20.1 | 20.2 | 20.1
159.06 | 2.604 | 1369.389 | 4.138 | 20.8 | 19.9 | 19.9 | 20 | 20.1 | 20.2 | 20.1
160.06 | 2.625 | 1387.851 | 4.138 | 20.8 | 19.9 | 19.9 | 20 | 20.1 | 20.2 | 20.1
161.06 | 2.654 | 1414.625 | 4.138 | 20.8 | 19.9 | 19.9 | 20 | 20.1 | 20.2 | 20.1
162.06 | 2.822 | 1434.521 | 4.138 | 20.8 | 19.9 | 19.9 | 20 | 20.1 | 20.2 | 20.1
163.06 | 2.746 | 1467.896 | 4.138 | 20.8 | 19.9 | 19.9 | 20 | 20.1 | 20.2 | 20.1
164.06 | 2.726 | 1494.099 | 4.138 | 20.8 | 19.9 | 19.9 | 20 | 20.1 | 20.2 | 20.1
165.06 | 2.806 | 1521.663 | 4.138 | 20.8 | 19.9 | 19.9 | 20 | 20.1 | 20.2 | 20.1
166.06 | 2.881 | 1529.276 | 4.138 | 20.8 | 19.9 | 19.9 | 20 | 20.1 | 20.2 | 20.1
167.06 | 2.92 | 1558.568 | 4.138 | 20.8 | 19.9 | 19.9 | 20 | 20.1 | 20.2 | 20.1
168.06 | 2.855 | 1596.706 | 4.138 | 20.8 | 19.9 | 19.9 | 20 | 20.1 | 20.2 | 20.1
169.06 | 2.952 | 1626.164 | 4.138 | 20.8 | 19.9 | 19.9 | 20 | 20.1 | 20.2 | 20.1
170.06 | 2.837 | 1656.045 | 4.138 | 20.8 | 19.9 | 19.9 | 20 | 20.1 | 20.2 | 20.1
171.06 | 3.039 | 1681.917 | 4.138 | 20.8 | 19.9 | 19.9 | 20 | 20.1 | 20.2 | 20.1
172.06 | 3.071 | 1709.978 | 4.138 | 20.8 | 19.9 | 19.9 | 20 | 20.1 | 20.2 | 20.1
173.06 | 2.894 | 1740.558 | 4.138 | 20.8 | 19.9 | 19.9 | 20 | 20.1 | 20.2 | 20.1
174.06 | 2.978 | 1755.269 | 4.138 | 20.8 | 19.9 | 19.9 | 20 | 20.1 | 20.2 | 20.1
175.06 | 3.104 | 1794.583 | 4.138 | 20.8 | 19.9 | 19.9 | 20 | 20.1 | 20.2 | 20.1
176.06 | 2.996 | 1819.389 | 4.138 | 20.8 | 19.9 | 19.9 | 20 | 20.1 | 20.2 | 20.1
177.06 | 2.992 | 1845.831 | 4.138 | 20.8 | 19.9 | 19.9 | 20 | 20.1 | 20.2 | 20.1
178.06 | 3.056 | 1875.436 | 4.138 | 20.8 | 19.9 | 19.9 | 20 | 20.1 | 20.2 | 20.1
179.06 | 3.18 | 1903.221 | 4.137 | 20.8 | 19.9 | 19.9 | 20 | 20.1 | 20.2 | 20.1
180.06 | 3.07 | 1938.214 | 4.138 | 20.8 | 19.9 | 19.9 | 20 | 20.1 | 20.2 | 20.1
181.06 | 3.175 | 1954.635 | 4.138 | 20.8 | 19.9 | 19.9 | 20 | 20.1 | 20.2 | 20.1
182.06 | 3.302 | 1981.611 | 4.138 | 20.8 | 19.9 | 19.9 | 20 | 20.1 | 20.2 | 20.1
183.06 | 3.181 | 2019.583 | 4.138 | 20.7 | 19.9 | 19.9 | 20 | 20.1 | 20.2 | 20.1
184.06 | 3.338 | 2045.565 | 4.138 | 20.7 | 19.9 | 19.9 | 20 | 20.1 | 20.2 | 20.1
185.06 | 3.259 | 2076.035 | 4.138 | 20.7 | 19.9 | 19.9 | 20 | 20.1 | 20.2 | 20.1
186.06 | 3.332 | 2101.87 | 4.138 | 20.7 | 19.9 | 19.9 | 20 | 20.1 | 20.2 | 20.1
187.06 | 3.347 | 2129.398 | 4.138 | 20.7 | 19.9 | 19.9 | 20 | 20.1 | 20.2 | 20.1
188.06 | 3.287 | 2165.862 | 4.138 | 20.7 | 19.9 | 19.9 | 20 | 20.1 | 20.2 | 20.1
189.06 | 3.304 | 2190.944 | 4.138 | 20.7 | 19.9 | 19.9 | 20 | 20.1 | 20.2 | 20.1
190.06 | 3.325 | 2217.368 | 4.138 | 20.7 | 19.9 | 19.9 | 20 | 20.1 | 20.2 | 20.1
191.06 | 3.309 | 2251.386 | 4.138 | 20.7 | 19.9 | 19.9 | 20 | 20.1 | 20.2 | 20.1
192.06 | 3.404 | 2250.779 | 4.138 | 20.7 | 19.9 | 19.9 | 20 | 20.1 | 20.2 | 20.1
193.06 | 3.458 | 2284.393 | 4.138 | 20.7 | 19.9 | 19.9 | 20 | 20.1 | 20.2 | 20.1
194.06 | 3.381 | 2335.403 | 4.138 | 20.7 | 19.9 | 19.9 | 20 | 20.1 | 20.2 | 20.1
195.06 | 3.416 | 2348.366 | 4.138 | 20.7 | 19.9 | 19.9 | 20 | 20.1 | 20.2 | 20.1
196.06 | 3.528 | 2381.925 | 4.138 | 20.7 | 19.9 | 19.9 | 20 | 20.1 | 20.2 | 20.1
197.06 | 3.467 | 2414.307 | 4.138 | 20.7 | 19.9 | 19.9 | 20 | 20.1 | 20.2 | 20.1
198.06 | 3.55 | 2441.411 | 4.138 | 20.7 | 19.9 | 19.9 | 20 | 20.1 | 20.2 | 20.1
199.06 | 3.431 | 2472.929 | 4.138 | 20.7 | 19.9 | 19.9 | 20 | 20.1 | 20.2 | 20.1
200.06 | 3.656 | 2500.419 | 4.138 | 20.7 | 19.9 | 19.9 | 20 | 20.1 | 20.2 | 20.1
201.06 | 3.576 | 2533.206 | 4.138 | 20.7 | 19.9 | 19.9 | 20 | 20.1 | 20.2 | 20.1
202.06 | 3.681 | 2549.737 | 4.138 | 20.6 | 19.9 | 19.9 | 20 | 20.1 | 20.2 | 20.1
203.06 | 3.667 | 2575.959 | 4.138 | 20.6 | 19.9 | 19.9 | 20 | 20.1 | 20.2 | 20.1
204.06 | 3.59 | 2599.496 | 4.138 | 20.6 | 19.9 | 19.9 | 20 | 20.1 | 20.2 | 20.1
205.06 | 3.584 | 2627.575 | 4.138 | 20.6 | 19.9 | 19.9 | 20 | 20.1 | 20.2 | 20.1
206.06 | 3.716 | 2666.687 | 4.138 | 20.7 | 19.9 | 19.9 | 20 | 20.1 | 20.2 | 20.1
207.06 | 3.693 | 2689.635 | 4.138 | 20.6 | 19.9 | 19.9 | 20 | 20.1 | 20.2 | 20.1
208.06 | 3.73 | 2707.84 | 4.138 | 20.7 | 19.9 | 19.9 | 20 | 20.1 | 20.2 | 20.1
209.06 | 3.658 | 2743.366 | 4.138 | 20.7 | 19.9 | 19.9 | 20 | 20.1 | 20.2 | 20.1
210.06 | 3.805 | 2766.995 | 4.138 | 20.7 | 19.9 | 19.9 | 20 | 20.1 | 20.2 | 20.1
211.06 | 3.725 | 2791.93 | 4.138 | 20.7 | 19.9 | 19.9 | 19.9 | 20.1 | 20.2 | 20.1
212.06 | 3.746 | 2811.458 | 4.138 | 20.7 | 19.9 | 19.9 | 20 | 20.1 | 20.2 | 20.1
213.06 | 3.934 | 2831.263 | 4.138 | 20.7 | 19.9 | 19.9 | 20 | 20.1 | 20.2 | 20.1
214.06 | 3.873 | 2857.301 | 4.138 | 20.7 | 19.9 | 19.9 | 20 | 20.1 | 20.2 | 20.1
215.06 | 3.836 | 2868.628 | 4.138 | 20.7 | 19.9 | 19.9 | 20 | 20.1 | 20.2 | 20.1
216.06 | 3.804 | 2870.062 | 4.138 | 20.7 | 19.9 | 19.9 | 20 | 20.1 | 20.3 | 20.1
217.06 | 3.845 | 2872.305 | 4.138 | 20.7 | 19.9 | 19.9 | 20 | 20.1 | 20.3 | 20.2
218.06 | 3.962 | 2845.035 | 4.138 | 20.7 | 19.9 | 19.9 | 20 | 20.1 | 20.3 | 20.2
219.06 | 4.017 | 2839.905 | 4.136 | 20.7 | 19.9 | 19.9 | 20 | 20.1 | 20.3 | 20.2
220.06 | 3.934 | 2750.483 | 4.136 | 20.7 | 19.9 | 19.9 | 20 | 20.1 | 20.3 | 20.2
221.06 | 3.92 | 2653.466 | 4.136 | 20.7 | 19.9 | 19.9 | 20 | 20.1 | 20.5 | 20.3
222.06 | 4.091 | 2630.057 | 4.135 | 20.7 | 19.9 | 19.9 | 20 | 20.1 | 20.9 | 20.5
223.06 | 3.968 | 2425.726 | 4.134 | 20.7 | 19.9 | 19.9 | 19.9 | 20.1 | 21.4 | 20.9
224.06 | 4.146 | 379.526 | 4.127 | 20.7 | 19.9 | 19.9 | 19.9 | 20.1 | 21.9 | 21.5
225.06 | 4.23 | 446.956 | 4.128 | 20.7 | 19.9 | 19.9 | 20 | 20.1 | 23.6 | 22.6
226.06 | 4.166 | 519.057 | 4.128 | 20.7 | 19.9 | 19.9 | 19.9 | 20.1 | 27.6 | 25.8
227.06 | 4.1 | 564.605 | 4.127 | 20.7 | 19.9 | 19.9 | 20 | 20.1 | 31.6 | 28.6
228.06 | 4.151 | 625.066 | 4.127 | 20.7 | 19.9 | 19.9 | 19.9 | 20.1 | 34 | 31.5
229.06 | 4.216 | 689.278 | 4.126 | 20.7 | 19.9 | 19.9 | 20 | 20.1 | 35.9 | 33.6
230.06 | 4.096 | 731.534 | 4.124 | 20.7 | 19.9 | 19.9 | 19.9 | 20.1 | 37.4 | 35.7
231.06 | 4.293 | 786.773 | 4.123 | 20.6 | 19.9 | 19.9 | 20 | 20.1 | 39.1 | 37.4
232.06 | 4.194 | 825.793 | 4.122 | 20.7 | 19.9 | 19.9 | 19.9 | 20.1 | 40.5 | 39.4
233.06 | 4.309 | 851.849 | 4.122 | 20.7 | 19.9 | 19.9 | 20 | 20.1 | 42.2 | 41.2
234.06 | 4.326 | 885.371 | 4.121 | 20.7 | 19.9 | 19.9 | 19.9 | 20.1 | 43.8 | 43
235.06 | 4.362 | 849.514 | 4.12 | 20.7 | 19.9 | 19.9 | 19.9 | 20.1 | 45.6 | 44.5
236.06 | 4.402 | 211.788 | 4.121 | 20.7 | 19.9 | 19.9 | 19.9 | 20.1 | 47 | 46.4
237.06 | 4.427 | 260.186 | 4.124 | 20.6 | 19.9 | 19.9 | 19.9 | 20.1 | 48.4 | 47.7
238.06 | 4.334 | 298.342 | 4.123 | 20.6 | 19.9 | 19.9 | 19.9 | 20.1 | 49.5 | 48.6
239.06 | 4.343 | 344.496 | 4.123 | 20.6 | 19.9 | 19.9 | 19.9 | 20.1 | 50.4 | 49.2
240.06 | 4.373 | 370.387 | 4.123 | 20.6 | 19.9 | 19.9 | 19.9 | 20 | 50.6 | 49.6
241.06 | 4.548 | 416.689 | 4.122 | 20.6 | 19.9 | 19.9 | 19.9 | 20.1 | 50.5 | 50.1
242.06 | 4.458 | 448.096 | 4.122 | 20.6 | 19.9 | 19.9 | 19.9 | 20.1 | 50.3 | 50.3
243.06 | 4.409 | 484.211 | 4.122 | 20.6 | 19.9 | 19.9 | 19.9 | 20.1 | 50 | 50
244.06 | 4.519 | 519.094 | 4.122 | 20.6 | 19.9 | 19.9 | 19.9 | 20.1 | 50 | 50.1
245.06 | 4.485 | 565.248 | 4.121 | 20.6 | 19.9 | 19.9 | 19.9 | 20.1 | 50.1 | 50.2
246.06 | 4.483 | 606.218 | 4.119 | 20.6 | 19.9 | 19.9 | 19.9 | 20.1 | 50.3 | 50.2
247.06 | 4.527 | 652.041 | 4.119 | 20.7 | 19.9 | 19.9 | 19.9 | 20.1 | 50.2 | 50.1
248.06 | 4.642 | 680.451 | 4.119 | 20.7 | 19.9 | 19.9 | 19.9 | 20.1 | 50.2 | 50.2
249.06 | 4.545 | 726.845 | 4.118 | 20.7 | 19.9 | 19.9 | 19.9 | 20.1 | 50.5 | 50.4
250.06 | 4.705 | 763.125 | 4.117 | 20.7 | 19.9 | 19.9 | 19.9 | 20.1 | 50.7 | 50.9
251.06 | 4.602 | 799.7 | 4.116 | 20.7 | 19.9 | 19.9 | 19.9 | 20.1 | 50.7 | 51.4
252.06 | 4.704 | 828.901 | 4.114 | 20.7 | 19.9 | 19.9 | 19.9 | 20.1 | 51.1 | 52.1
253.06 | 4.829 | 804.003 | 4.111 | 20.7 | 19.9 | 19.9 | 19.9 | 20.1 | 51.4 | 52.7
254.06 | 4.654 | 819.669 | 4.108 | 20.7 | 19.9 | 19.9 | 19.9 | 20.1 | 51.8 | 53.3
255.06 | 4.788 | 806.743 | 4.109 | 20.7 | 19.9 | 19.9 | 19.9 | 20.1 | 52.5 | 54.1
256.06 | 4.654 | 184.279 | 4.082 | 20.7 | 19.9 | 19.9 | 19.9 | 20.1 | 53.5 | 55
257.06 | 4.778 | 161.845 | 4.106 | 20.7 | 19.9 | 19.9 | 19.9 | 20.1 | 54.7 | 56.3
258.06 | 4.871 | 190.807 | 4.109 | 20.7 | 19.9 | 19.9 | 19.9 | 20.1 | 56.2 | 57.7
259.06 | 4.872 | 209.581 | 4.11 | 20.7 | 19.9 | 19.9 | 19.9 | 20.1 | 57.9 | 59.2
260.06 | 4.782 | 237.016 | 4.11 | 20.7 | 19.9 | 19.9 | 19.9 | 20.1 | 59.2 | 60.9
261.06 | 4.86 | 267.964 | 4.109 | 20.7 | 19.9 | 19.9 | 20 | 20.1 | 60.3 | 62
262.06 | 4.864 | 306.212 | 4.108 | 20.7 | 19.9 | 19.9 | 19.9 | 20.1 | 60.9 | 62.8
263.06 | 4.93 | 327.726 | 4.11 | 20.7 | 19.9 | 19.9 | 19.9 | 20.1 | 61.5 | 63.2
264.06 | 4.917 | 350.528 | 4.108 | 20.7 | 19.9 | 19.9 | 19.9 | 20.1 | 61.8 | 63.2
265.06 | 4.897 | 396.903 | 4.107 | 20.8 | 19.9 | 19.9 | 19.9 | 20.1 | 62.1 | 63.3
266.06 | 4.855 | 425.313 | 4.107 | 20.7 | 19.9 | 19.9 | 19.9 | 20.1 | 62.3 | 63.4
267.06 | 5.023 | 457.364 | 4.107 | 20.8 | 19.9 | 19.9 | 19.9 | 20.1 | 62.4 | 63.6
268.06 | 4.973 | 486.05 | 4.105 | 20.8 | 20 | 19.9 | 20 | 20.1 | 62.5 | 64
269.06 | 5.08 | 522.551 | 4.104 | 20.7 | 20 | 19.9 | 20 | 20.2 | 62.5 | 64.3
270.06 | 4.982 | 556.918 | 4.103 | 20.7 | 20 | 20 | 20 | 20.1 | 62.8 | 64.5
271.06 | 5.093 | 577.587 | 4.102 | 20.7 | 20 | 19.9 | 20 | 20.1 | 63.4 | 64.8
272.06 | 5.131 | 600.609 | 4.102 | 20.7 | 20 | 19.9 | 20 | 20.1 | 63.9 | 64.9
273.06 | 5.245 | 632.495 | 4.101 | 20.7 | 20 | 19.9 | 20 | 20.1 | 64.6 | 65.3
274.06 | 5.107 | 666.678 | 4.102 | 20.7 | 20 | 20 | 20 | 20.1 | 65.1 | 66
275.06 | 5.214 | 688.248 | 4.101 | 20.7 | 20 | 20 | 20 | 20.2 | 65.3 | 66.5
276.06 | 5.275 | 717.669 | 4.1 | 20.7 | 20 | 20 | 20 | 20.2 | 65.8 | 67
277.06 | 5.202 | 741.133 | 4.099 | 20.7 | 20 | 20 | 20 | 20.2 | 66.6 | 67.6
278.06 | 5.256 | 751.927 | 4.097 | 20.7 | 20.1 | 20 | 20 | 20.2 | 66.9 | 68.1
279.06 | 5.268 | 760.459 | 4.097 | 20.7 | 20.1 | 20 | 20 | 20.2 | 67 | 68.2
280.06 | 5.188 | 756.101 | 4.095 | 20.7 | 20.1 | 20 | 20 | 20.2 | 67.3 | 68.4
281.06 | 5.231 | 757.572 | 4.098 | 20.7 | 20.1 | 20 | 20 | 20.2 | 68.2 | 69
282.06 | 5.341 | 779.656 | 4.097 | 20.7 | 20.1 | 20 | 20 | 20.2 | 68.5 | 69.1
283.06 | 5.335 | 804.701 | 4.096 | 20.7 | 20.1 | 20.1 | 20 | 20.2 | 68.7 | 69
284.06 | 5.335 | 808.453 | 4.095 | 20.7 | 20.1 | 20.1 | 20 | 20.2 | 68.7 | 69.1
285.06 | 5.412 | 115.506 | 4.079 | 20.7 | 20.1 | 20.1 | 20.1 | 20.3 | 69 | 69.2
286.06 | 5.42 | 155.814 | 4.093 | 20.7 | 20.2 | 20.1 | 20.1 | 20.2 | 69 | 69.2
287.06 | 5.327 | 185.511 | 4.094 | 20.7 | 20.2 | 20.1 | 20.1 | 20.2 | 69.2 | 69.8
288.06 | 5.307 | 205.609 | 4.095 | 20.7 | 20.2 | 20.1 | 20.1 | 20.3 | 69.5 | 70.7
289.06 | 5.458 | 224.715 | 4.094 | 20.7 | 20.2 | 20.1 | 20.1 | 20.3 | 69.7 | 71.4
290.06 | 5.497 | 246.431 | 4.094 | 20.7 | 20.2 | 20.1 | 20.1 | 20.3 | 70 | 71.5
291.06 | 5.502 | 264.268 | 4.093 | 20.7 | 20.2 | 20.1 | 20.1 | 20.3 | 70.3 | 71.1
292.06 | 5.435 | 291.06 | 4.091 | 20.7 | 20.2 | 20.2 | 20.1 | 20.3 | 70.3 | 71.1
293.06 | 5.536 | 323.331 | 4.094 | 20.7 | 20.3 | 20.2 | 20.1 | 20.4 | 70.2 | 71.8
294.06 | 5.498 | 331.845 | 4.093 | 20.7 | 20.3 | 20.2 | 20.2 | 20.4 | 70 | 71.9
295.06 | 5.516 | 367.316 | 4.093 | 20.7 | 20.3 | 20.2 | 20.2 | 20.4 | 69.9 | 72.1
296.06 | 5.615 | 403.836 | 4.093 | 20.8 | 20.3 | 20.2 | 20.2 | 20.5 | 69.7 | 72.3
297.06 | 5.585 | 429.708 | 4.092 | 20.8 | 20.3 | 20.2 | 20.2 | 20.5 | 69.6 | 72.5
298.06 | 5.615 | 448.942 | 4.092 | 20.8 | 20.4 | 20.3 | 20.2 | 20.5 | 69.9 | 72.6
299.06 | 5.613 | 472.884 | 4.09 | 20.8 | 20.4 | 20.3 | 20.2 | 20.5 | 69.8 | 72.5
300.06 | 5.582 | 506.571 | 4.091 | 20.8 | 20.4 | 20.3 | 20.3 | 20.6 | 69.6 | 72.4
301.06 | 5.677 | 533.381 | 4.09 | 20.8 | 20.4 | 20.3 | 20.3 | 20.6 | 69.9 | 72.1
302.06 | 5.766 | 568.54 | 4.09 | 20.8 | 20.4 | 20.4 | 20.3 | 20.5 | 70 | 71.9
303.06 | 5.693 | 595.313 | 4.09 | 20.7 | 20.4 | 20.4 | 20.3 | 20.6 | 69.8 | 71.3
304.06 | 5.828 | 629.258 | 4.089 | 20.8 | 20.5 | 20.4 | 20.3 | 20.5 | 69.7 | 71.3
305.06 | 5.82 | 660.132 | 4.088 | 20.7 | 20.5 | 20.4 | 20.3 | 20.6 | 69.9 | 71.6
306.06 | 5.809 | 680.58 | 4.087 | 20.8 | 20.5 | 20.4 | 20.3 | 20.6 | 70.5 | 72.1
307.06 | 5.751 | 697.975 | 4.086 | 20.8 | 20.5 | 20.5 | 20.4 | 20.6 | 70.5 | 72.5
308.06 | 5.895 | 710.682 | 4.086 | 20.7 | 20.6 | 20.5 | 20.4 | 20.6 | 70.1 | 72.5
309.06 | 5.882 | 733.41 | 4.085 | 20.7 | 20.6 | 20.5 | 20.4 | 20.7 | 70.2 | 72.3
310.06 | 5.944 | 743.56 | 4.084 | 20.8 | 20.6 | 20.5 | 20.4 | 20.7 | 70.2 | 72.3
311.06 | 5.896 | 743.707 | 4.083 | 20.8 | 20.7 | 20.5 | 20.5 | 20.7 | 70.5 | 72.2
312.06 | 5.997 | 737.382 | 4.081 | 20.8 | 20.7 | 20.6 | 20.5 | 20.7 | 70.6 | 72.7
313.06 | 6.011 | 699.465 | 4.082 | 20.7 | 20.7 | 20.6 | 20.5 | 20.8 | 70.8 | 73.2
314.06 | 5.984 | 614.492 | 4.082 | 20.8 | 20.8 | 20.6 | 20.5 | 20.7 | 70.8 | 73.5
315.06 | 6.016 | 150.04 | 4.081 | 20.7 | 20.8 | 20.6 | 20.5 | 20.8 | 71.5 | 74.1
316.06 | 5.994 | 182.238 | 4.082 | 20.7 | 20.8 | 20.7 | 20.6 | 20.8 | 71.6 | 74.4
317.06 | 6.153 | 217.047 | 4.084 | 20.7 | 20.8 | 20.7 | 20.6 | 20.8 | 72 | 74.8
318.06 | 6.099 | 238.727 | 4.084 | 20.7 | 20.8 | 20.7 | 20.6 | 20.8 | 71.7 | 74.8
319.06 | 6.158 | 265.776 | 4.084 | 20.7 | 20.9 | 20.8 | 20.6 | 20.8 | 72 | 74.6
320.06 | 6.044 | 291.17 | 4.082 | 20.7 | 20.9 | 20.8 | 20.6 | 20.9 | 71.9 | 74.6
321.06 | 6.142 | 319.157 | 4.082 | 20.7 | 20.9 | 20.8 | 20.7 | 20.9 | 72.3 | 74.4
322.06 | 6.056 | 334.346 | 4.082 | 20.7 | 20.9 | 20.8 | 20.7 | 20.9 | 72.4 | 74.4
323.06 | 6.237 | 368.824 | 4.082 | 20.7 | 21 | 20.9 | 20.7 | 20.9 | 72.5 | 74.7
324.06 | 6.166 | 385.778 | 4.081 | 20.7 | 21 | 20.9 | 20.7 | 20.9 | 72.4 | 74.7
325.06 | 6.224 | 403.008 | 4.082 | 20.7 | 21 | 20.9 | 20.7 | 21 | 72.3 | 74.3
326.06 | 6.301 | 432.595 | 4.08 | 20.6 | 21.1 | 21 | 20.8 | 21 | 72.5 | 74
327.06 | 6.363 | 444.18 | 4.08 | 20.6 | 21.1 | 21 | 20.8 | 21 | 72.2 | 73.7
328.06 | 6.224 | 471.817 | 4.078 | 20.6 | 21.1 | 21.1 | 20.8 | 21 | 72.1 | 73.4
329.06 | 6.365 | 492.872 | 4.076 | 20.6 | 21.1 | 21.1 | 20.9 | 21.1 | 71.8 | 73.2
330.06 | 6.222 | 502.618 | 4.074 | 20.6 | 21.2 | 21.1 | 20.9 | 21.1 | 71.5 | 73.2
331.06 | 6.324 | 514.349 | 4.073 | 20.6 | 21.2 | 21.2 | 20.9 | 21.2 | 71.2 | 73.3
332.06 | 6.462 | 518.836 | 4.072 | 20.6 | 21.2 | 21.2 | 21 | 21.2 | 71.2 | 73.4
333.06 | 6.431 | 503.022 | 4.071 | 20.6 | 21.3 | 21.2 | 21 | 21.3 | 71 | 73.8
334.06 | 6.373 | 492.302 | 4.069 | 20.6 | 21.3 | 21.2 | 21 | 21.3 | 71.3 | 74.5
335.06 | 6.448 | 407.017 | 4.067 | 20.6 | 21.3 | 21.3 | 21.1 | 21.3 | 71.4 | 74.7
336.06 | 6.357 | 55.579 | 4.066 | 20.6 | 21.4 | 21.4 | 21.1 | 21.4 | 71.6 | 74.6
337.06 | 6.53 | 83.143 | 4.013 | 20.6 | 21.4 | 21.4 | 21.1 | 21.4 | 71.1 | 74.4
338.06 | 6.445 | 14.72 | 4.039 | 20.6 | 23.5 | 24.4 | 21.4 | 21.6 | 77.8 | 71.1
339.06 | 6.566 | 111.718 | 3.76 | 20.6 | 27.5 | 36.6 | 26.1 | 22.7 | 345.4 | 88.3
340.06 | 6.614 | 13.396 | 3.884 | 20.6 | 32.1 | 58 | 35.1 | 22.9 | 329 | 130.9
341.06 | 6.498 | 10.546 | 3.956 | 20.6 | 41.9 | 75.8 | 41.3 | 23.3 | 351.8 | 107.2
342.06 | 6.561 | 10.141 | 3.954 | 20.7 | 49.7 | 90.1 | 41.3 | 23.8 | 366.1 | 156
343.06 | 6.563 | 8.302 | 3.885 | 21.3 | 70 | 100.1 | 41.9 | 34.3 | 319.7 | 339.6
344.06 | 6.509 | 16.172 | 3.86 | 23 | 136.5 | 112.7 | 98.5 | 60.3 | 274.9 | 391
345.06 | 6.481 | 10.049 | 3.782 | 24.3 | 271.5 | 133.4 | 263.8 | 83.4 | 311.6 | 435.9
346.06 | 6.643 | 5.121 | 3.465 | 26 | 396.2 | 154.6 | 490.4 | 86.2 | 378.5 | 544.8
347.06 | 6.554 | 0.671 | -0.028 | 27.3 | 491.5 | 171.5 | 557.1 | 89.1 | 359.6 | 549.7
348.06 | 6.607 | -0.947 | -0.011 | 28.5 | 544.9 | 237.4 | 424.5 | 91.2 | 403.6 | 549.3
349.06 | 6.449 | 6.592 | 0.001 | 29 | 582.8 | 299 | 288.9 | 88.7 | 442.1 | 552
350.06 | 6.487 | -0.616 | 0 | 29.3 | 623.2 | 364.8 | 280.9 | 88.5 | 487.5 | 560.5
351.06 | 6.578 | -6.096 | 0 | 29.7 | 651.2 | 408.4 | 276.9 | 86.5 | 545.2 | 530.7
352.06 | 6.438 | 1.204 | 0.001 | 30 | 656.4 | 448.4 | 259.1 | 85 | 571.8 | 511.4
353.06 | 6.656 | -1.977 | 0 | 29.9 | 642.5 | 475.8 | 268.2 | 90.2 | 534 | 497.4
354.06 | 6.652 | -2.381 | -0.002 | 29.7 | 642 | 518.5 | 268.1 | 113.7 | 494 | 477.9
355.06 | 6.535 | 1.627 | 0 | 29.4 | 644.6 | 549.9 | 253 | 134.8 | 475.9 | 462.5
356.06 | 6.456 | 0.8 | 0.001 | 29.1 | 619.7 | 529.1 | 247.8 | 163.1 | 470.2 | 458.2
357.06 | 6.601 | 10.086 | -0.001 | 28.9 | 599.5 | 498.6 | 255.6 | 211.3 | 474.9 | 454.5
358.06 | 6.56 | -3.522 | -0.001 | 28.7 | 588.5 | 455.4 | 270.8 | 274.5 | 469.5 | 448.1
359.06 | 6.501 | -4.423 | -0.001 | 28.7 | 591.3 | 419.6 | 273.1 | 347 | 471.5 | 449.1
360.06 | 6.501 | 4.569 | -0.001 | 28.9 | 590.5 | 386.7 | 268.7 | 397.9 | 455.1 | 453.9
361.06 | 6.526 | 1.094 | -0.002 | 28.9 | 576 | 359 | 260.2 | 451.3 | 448.9 | 461.1
362.06 | 6.467 | -4.367 | -0.001 | 28.9 | 561.8 | 327.4 | 249 | 475.8 | 447.5 | 465.4
363.06 | 6.47 | 4.974 | -0.002 | 29 | 548.1 | 300.6 | 239.8 | 503.4 | 455.9 | 470
364.06 | 6.589 | 6.298 | -0.002 | 28.9 | 536.3 | 279.7 | 227.9 | 510.4 | 471.1 | 468.4
365.06 | 6.537 | 0.745 | -0.002 | 28.9 | 526.2 | 265.2 | 220.3 | 523 | 475.8 | 467.6
366.06 | 6.598 | 0.597 | -0.001 | 28.8 | 514.5 | 252.4 | 213.9 | 533.5 | 470.1 | 461.1
367.06 | 6.604 | 0.947 | -0.001 | 28.8 | 502.1 | 242.9 | 206.8 | 541.1 | 470.8 | 450.6
368.06 | 6.606 | 10.104 | 0 | 28.7 | 493.3 | 231.7 | 199.4 | 537.1 | 467.9 | 438
369.06 | 6.621 | 6.022 | 0 | 28.6 | 478.8 | 222 | 192.1 | 534.3 | 469.4 | 429.4
370.06 | 6.53 | 3.319 | 0 | 28.5 | 467.8 | 213.6 | 183.9 | 537.3 | 480.8 | 424.1
371.06 | 6.535 | 7.236 | 0 | 28.3 | 464.2 | 208.7 | 177.1 | 530.3 | 498 | 416.6
372.06 | 6.527 | 12.495 | 0 | 28.2 | 469.7 | 200.1 | 166.8 | 510.3 | 521.5 | 409.7
373.06 | 6.497 | 9.185 | 0 | 28 | 483.9 | 192.9 | 156.1 | 482.5 | 526.3 | 404.6
374.06 | 6.466 | 10.509 | -0.001 | 27.7 | 479.1 | 188.8 | 146.4 | 462.3 | 525.8 | 402
375.06 | 6.509 | 10.362 | 0 | 27.6 | 470.1 | 186.2 | 139.3 | 443.7 | 522.8 | 401.8
376.06 | 6.513 | 12.237 | 0 | 27.3 | 458.7 | 184.5 | 135.6 | 430.8 | 515.1 | 398.4
377.06 | 6.584 | 7.475 | 0 | 27.1 | 446 | 183.2 | 133.7 | 419.8 | 511 | 390.8
378.06 | 6.633 | 10.84 | 0 | 26.9 | 436.5 | 179.1 | 128.9 | 411.4 | 502.7 | 383.7
379.06 | 6.626 | 9.7 | 0 | 26.8 | 427.3 | 177.5 | 124.9 | 402.3 | 489.7 | 376.8
380.06 | 6.58 | 3.043 | 0 | 26.7 | 419.6 | 177.1 | 120.9 | 394.3 | 468.5 | 370.7
381.06 | 6.602 | 10.84 | 0 | 26.6 | 410.4 | 171.5 | 116.4 | 386.6 | 452.1 | 363.8
382.06 | 6.531 | 5.231 | 0 | 26.5 | 401.5 | 169.4 | 113.1 | 380.7 | 434.3 | 358.2
383.06 | 6.496 | 8.744 | 0 | 26.4 | 390.7 | 170.3 | 112 | 374.8 | 420.5 | 352.8
384.06 | 6.584 | 6.279 | 0 | 26.2 | 380.4 | 172.2 | 112.3 | 369.9 | 400.5 | 346.8
385.06 | 6.58 | 6.776 | 0 | 26.1 | 371.7 | 168.8 | 112.2 | 364 | 388.1 | 342.6
386.06 | 6.585 | 1.351 | 0 | 26 | 364.8 | 161.4 | 110.4 | 361.8 | 378.1 | 338.8
387.06 | 6.559 | 2.694 | 0 | 25.9 | 356.2 | 157.9 | 108 | 360.4 | 371.3 | 335.5
388.06 | 6.47 | 12.09 | 0 | 25.8 | 350.7 | 158.2 | 107 | 357.5 | 365.7 | 331.4
389.06 | 6.584 | 5.875 | 0 | 25.7 | 345.4 | 162.5 | 107.6 | 352.3 | 355.6 | 327.6
390.06 | 6.522 | 2.252 | 0 | 25.6 | 340 | 168.8 | 108.6 | 348.3 | 350.3 | 323.8
391.06 | 6.578 | 12.458 | 0 | 25.7 | 335.3 | 169.2 | 108.5 | 345.3 | 345.4 | 320.7
392.06 | 6.492 | 4.073 | 0 | 25.6 | 328.5 | 167.2 | 108.4 | 342.1 | 327.8 | 317.9
393.06 | 6.55 | 10.141 | -0.001 | 25.6 | 322.9 | 166.9 | 108.6 | 338.2 | 316.6 | 314.5
394.06 | 6.595 | 3.889 | 0 | 25.5 | 319 | 168 | 109 | 334.7 | 309.7 | 310.7
395.06 | 6.552 | 10.398 | 0 | 25.4 | 315 | 174.6 | 109.3 | 332.6 | 306.4 | 307.1
396.06 | 6.512 | 1.83 | -0.003 | 25.3 | 312.2 | 177.6 | 108.8 | 331.1 | 303 | 304.8
397.06 | 6.647 | 3.466 | 0 | 25.2 | 309 | 177.8 | 107.9 | 330.7 | 301.1 | 302.9
398.06 | 6.541 | -4.809 | 0 | 25.2 | 305.9 | 178.9 | 105.2 | 327.3 | 298.9 | 300.1
399.06 | 6.519 | -2.878 | 0 | 25.1 | 300.8 | 182.5 | 103.5 | 324 | 293.6 | 298.5
400.06 | 6.41 | -0.248 | 0 | 25.1 | 294.4 | 185.1 | 103 | 321.9 | 287.7 | 295.7
401.06 | 6.6 | 5.507 | 0 | 25.1 | 290.8 | 180.4 | 102.6 | 324.2 | 286.3 | 292.9
402.06 | 6.476 | -4.459 | 0 | 25 | 289.6 | 173.1 | 101.6 | 337.2 | 285.8 | 289.8
403.06 | 6.62 | 2.822 | 0 | 25 | 287.5 | 169.5 | 100.5 | 346.7 | 285.3 | 289.2
404.06 | 6.593 | 0.855 | 0 | 24.9 | 285.5 | 171.7 | 99.8 | 321.2 | 283.6 | 288.7
405.06 | 6.539 | -1.922 | 0 | 24.9 | 284.7 | 171.2 | 99.6 | 320.9 | 282.9 | 287.5
406.06 | 6.491 | -4.901 | 0 | 24.9 | 284.3 | 171.9 | 98.7 | 320.3 | 282.9 | 286
407.06 | 6.657 | -6.298 | 0 | 24.8 | 283.2 | 174.1 | 97 | 317.8 | 282.5 | 285.2
408.06 | 6.606 | -13.341 | 0 | 24.8 | 281.5 | 176.2 | 96.2 | 311.7 | 282.3 | 283.3
409.06 | 6.559 | -5.618 | 0 | 24.7 | 278.4 | 180.4 | 96.1 | 308.3 | 282.4 | 281.4
410.06 | 6.564 | -7.953 | 0 | 24.7 | 277 | 182.1 | 95.8 | 306.8 | 281.5 | 279.4
411.06 | 6.639 | -5.176 | 0 | 24.7 | 274.6 | 186 | 95.4 | 304.5 | 279.3 | 275.7
412.06 | 6.518 | -4.423 | 0 | 24.6 | 272.9 | 191.3 | 94.9 | 302.3 | 277.6 | 274
413.06 | 6.581 | -4.183 | -0.001 | 24.6 | 269.9 | 193.7 | 94.9 | 301.8 | 277.5 | 273.9
414.06 | 6.532 | -13.194 | -0.001 | 24.5 | 268.8 | 191.8 | 93.8 | 303.6 | 277.3 | 273.5
415.06 | 6.651 | -17.589 | -0.001 | 24.5 | 269.1 | 191 | 91.9 | 303.6 | 276.5 | 273
416.06 | 6.627 | -16.118 | -0.001 | 24.4 | 269.4 | 190.9 | 90.2 | 302.9 | 275.1 | 271.9
417.06 | 6.562 | -15.731 | -0.001 | 24.4 | 268.9 | 190.6 | 89.2 | 301.4 | 274.1 | 270
418.06 | 6.635 | -15.069 | -0.001 | 24.3 | 268.4 | 188.2 | 88.8 | 299.7 | 272.8 | 268.3
419.06 | 6.452 | -14.959 | -0.001 | 24.3 | 265.7 | 185.3 | 89.2 | 295.7 | 270.6 | 266.2
420.06 | 6.607 | -10.307 | -0.001 | 24.3 | 261.1 | 183.7 | 89.7 | 294.3 | 265.5 | 265.6
421.06 | 6.607 | -19.354 | -0.001 | 24.3 | 258.5 | 186 | 90.1 | 294.2 | 262.6 | 265.8
422.06 | 6.559 | -16.283 | -0.001 | 24.3 | 255.4 | 187.5 | 90.4 | 293.9 | 257.6 | 265.1
423.06 | 6.499 | -8.174 | -0.001 | 24.3 | 254.1 | 188.2 | 90 | 293.1 | 255.3 | 264.7
424.06 | 6.586 | -20.365 | 0.001 | 24.2 | 252.3 | 186.7 | 88.7 | 292.2 | 251.6 | 262.6
425.06 | 6.526 | -24.098 | -0.001 | 24.2 | 247.8 | 183.7 | 86.7 | 290 | 247.9 | 261.4
426.06 | 6.562 | -15.75 | -0.001 | 24.1 | 246.6 | 179.3 | 85.2 | 288.2 | 248.1 | 260.4
427.06 | 6.538 | -16.228 | -0.001 | 24.1 | 247.1 | 173.5 | 84.7 | 287.6 | 249.1 | 259.5
428.06 | 6.571 | -18.857 | -0.001 | 24 | 247.1 | 169 | 84.2 | 288.1 | 249.9 | 259.2
429.06 | 6.599 | -18.14 | -0.001 | 24 | 246.6 | 165 | 83.7 | 288 | 250.8 | 258.3
430.06 | 6.633 | -22.903 | -0.001 | 24 | 245.8 | 161.7 | 83.4 | 287 | 251.9 | 257.5
431.06 | 6.459 | -19.611 | -0.001 | 24 | 245.7 | 159 | 82.9 | 285 | 251.3 | 257.1
432.06 | 6.59 | -17.699 | -0.001 | 23.9 | 244.7 | 158.7 | 82.4 | 283.6 | 248.1 | 254.9
433.06 | 6.577 | -21.119 | -0.001 | 23.9 | 242.8 | 157.8 | 81.9 | 284 | 245.4 | 254
434.06 | 6.603 | -23.969 | -0.001 | 23.9 | 240.8 | 156 | 81.1 | 284.2 | 243.8 | 254.1
435.06 | 6.608 | -23.951 | -0.001 | 23.8 | 238.5 | 155.6 | 80.4 | 284.1 | 241.1 | 254
436.06 | 6.612 | -25.863 | -0.001 | 23.8 | 238 | 155 | 79.6 | 283.4 | 239.3 | 253.6
437.06 | 6.512 | -21.634 | -0.001 | 23.7 | 237.4 | 154.6 | 79 | 281.2 | 237.9 | 253.5
438.06 | 6.552 | -26.948 | -0.001 | 23.7 | 235.3 | 153.7 | 78.1 | 278.4 | 237.5 | 251.9
439.06 | 6.495 | -28.75 | -0.001 | 23.6 | 233.9 | 151.8 | 77.5 | 276.9 | 239.5 | 249.8
440.06 | 6.485 | -29.063 | -0.001 | 23.5 | 233 | 146.6 | 77.3 | 276.1 | 241.4 | 247.6
441.06 | 6.583 | -21.56 | -0.001 | 23.4 | 232.2 | 144.1 | 77.1 | 275.7 | 242.1 | 246.4
442.06 | 6.606 | -31.049 | -0.001 | 23.3 | 231.3 | 144 | 77.1 | 273.1 | 242.5 | 245.2
443.06 | 6.546 | -29.063 | -0.001 | 23.3 | 229.3 | 144.7 | 77.3 | 271.4 | 242.8 | 244.2
444.06 | 6.499 | -28.842 | -0.001 | 23.2 | 226.9 | 145.6 | 77.4 | 269.1 | 242.9 | 244.1
445.06 | 6.618 | -28.107 | -0.001 | 23.2 | 225.5 | 146.3 | 77.5 | 268.6 | 243.1 | 243.8
446.06 | 6.542 | -30.056 | -0.001 | 23.1 | 224.6 | 145.6 | 77.3 | 269.7 | 241 | 243.8
447.06 | 6.47 | -33.568 | -0.001 | 23.1 | 223 | 145.6 | 76.8 | 270.6 | 238.7 | 243.6
448.06 | 6.599 | -38.184 | -0.001 | 23.1 | 221.9 | 145.1 | 76.2 | 269.1 | 238.1 | 243.4
449.06 | 6.511 | -40.795 | -0.001 | 23.1 | 220 | 144.1 | 75.8 | 267.7 | 237.1 | 242.5
450.06 | 6.501 | -36.05 | -0.001 | 23 | 219.1 | 143.4 | 75.2 | 266.1 | 237.5 | 240.8
451.06 | 6.554 | -36.492 | -0.001 | 23 | 219.1 | 138.6 | 74.5 | 264.6 | 238.3 | 238
452.06 | 6.522 | -35.241 | -0.001 | 23 | 216.9 | 137.2 | 74 | 263.4 | 237.1 | 237.5
453.06 | 6.485 | -35.683 | -0.001 | 23 | 216 | 137.9 | 73.1 | 262.9 | 236 | 236.8
454.06 | 6.587 | -35.775 | -0.001 | 23 | 216.4 | 137.4 | 72.7 | 262.7 | 234.9 | 237.1
455.06 | 6.505 | -41.604 | -0.001 | 23 | 216.3 | 134 | 72.3 | 261.4 | 235.8 | 236
456.06 | 6.419 | -39.783 | -0.001 | 23 | 215.1 | 133.7 | 72.2 | 259.5 | 236 | 236.1
457.06 | 6.66 | -36.547 | -0.001 | 23 | 214.6 | 133.9 | 72.5 | 259.2 | 234.8 | 235.9
458.06 | 6.479 | -46.33 | -0.001 | 23 | 215.1 | 132.4 | 72.8 | 259.7 | 235.2 | 235.1
459.06 | 6.565 | -35.37 | -0.001 | 23 | 215.6 | 131.1 | 73.1 | 259.3 | 236.1 | 234.6
460.06 | 6.488 | -43.479 | -0.001 | 23 | 215.4 | 127.1 | 73 | 259 | 236.1 | 232
461.06 | 6.514 | -47.985 | -0.001 | 23 | 214.8 | 121.1 | 72.7 | 258.6 | 235.7 | 230.6
462.06 | 6.543 | -43.994 | -0.001 | 23 | 214.8 | 117.6 | 72.4 | 257.5 | 235.5 | 228.9
463.06 | 6.523 | -46.771 | -0.001 | 23 | 214.8 | 117.3 | 72.4 | 256.6 | 234.2 | 229.1
464.06 | 6.493 | -42.762 | -0.001 | 22.9 | 212.1 | 121.1 | 72 | 255 | 231.2 | 230.1
465.06 | 6.545 | -39.434 | -0.001 | 22.9 | 209.3 | 123.4 | 70.7 | 254.8 | 227.6 | 231.1
466.06 | 6.579 | -42.56 | -0.001 | 22.9 | 207.2 | 124.9 | 69.8 | 254.8 | 226.9 | 231.6
467.06 | 6.638 | -44.748 | -0.001 | 23 | 207.4 | 123.6 | 69.1 | 254.6 | 227.9 | 230
468.06 | 6.556 | -42.983 | -0.001 | 22.9 | 208.6 | 120 | 68.8 | 254.7 | 228.8 | 229
469.06 | 6.455 | -47.028 | 0 | 22.9 | 208.5 | 118.4 | 69 | 254.8 | 229.9 | 228.8
470.06 | 6.7 | -42.192 | -0.001 | 22.9 | 208.2 | 115.8 | 68.8 | 254.5 | 229.8 | 227.1
471.06 | 6.615 | -42.836 | -0.001 | 22.9 | 207.5 | 110.1 | 68 | 254.4 | 228.4 | 225.1
472.06 | 6.553 | -46.973 | -0.001 | 22.9 | 207.6 | 105.5 | 67.3 | 254.3 | 227.1 | 223.5
473.06 | 6.611 | -46.201 | -0.001 | 22.9 | 207.3 | 102.8 | 66.7 | 253.7 | 226.1 | 223.5
474.06 | 6.559 | -55.634 | 0 | 22.9 | 205.4 | 103.5 | 66.5 | 253.6 | 225.4 | 224.6
475.06 | 6.488 | -56.645 | 0 | 22.9 | 205.1 | 102.9 | 66.5 | 252.8 | 224.4 | 224.4
476.06 | 6.487 | -42.321 | -0.001 | 22.9 | 204 | 103.3 | 66.8 | 251.8 | 224.3 | 223.6
477.06 | 6.638 | -53.023 | 0 | 22.8 | 202.6 | 106.5 | 67.2 | 250.6 | 224.5 | 222.5
478.06 | 6.488 | -46.532 | 0 | 22.8 | 201.9 | 105.6 | 67.1 | 248.9 | 224.8 | 220.2
479.06 | 6.587 | -47.893 | 0 | 22.8 | 201.8 | 103.4 | 67.1 | 248.1 | 224.8 | 217.4
480.06 | 6.599 | -42.1 | 0 | 22.8 | 201.9 | 102.5 | 67.3 | 246.9 | 224.9 | 217.5
481.06 | 6.621 | -52.876 | 0 | 22.8 | 201 | 104.3 | 67.8 | 245.4 | 225.1 | 218.8
482.06 | 6.536 | -37.08 | 0 | 22.7 | 200.1 | 105.9 | 68.3 | 244.5 | 225.3 | 219.9
483.06 | 6.414 | -56.94 | 0 | 22.7 | 199.6 | 108.6 | 68.8 | 244.7 | 225.7 | 220
484.06 | 6.563 | -47.065 | 0 | 22.7 | 197.8 | 112.1 | 69 | 244 | 225.8 | 220.2
485.06 | 6.642 | -47.874 | 0 | 22.7 | 196.4 | 115.3 | 69.2 | 244.2 | 225.2 | 219.4
486.06 | 6.55 | -49.382 | 0 | 22.7 | 194.2 | 117.2 | 68.9 | 245.5 | 219.2 | 220.2
487.06 | 6.572 | -55.34 | 0 | 22.6 | 193.4 | 118 | 67.9 | 245.1 | 212.3 | 219.8
488.06 | 6.496 | -51.773 | 0 | 22.6 | 193 | 117.5 | 67.8 | 244.2 | 211 | 219.3
489.06 | 6.567 | -49.621 | 0 | 22.6 | 192.5 | 117.5 | 67.5 | 244.8 | 209.9 | 220.1
490.06 | 6.54 | -45.41 | 0 | 22.6 | 192.2 | 117.5 | 67.3 | 245.5 | 210.8 | 220.9
491.06 | 6.609 | -60.139 | 0 | 22.6 | 190.9 | 116.8 | 66.8 | 245.8 | 213.3 | 221.6
492.06 | 6.531 | -46.624 | 0 | 22.5 | 191.5 | 116.3 | 66.5 | 245.8 | 213.6 | 221.8
493.06 | 6.474 | -50.026 | 0 | 22.5 | 192 | 115.3 | 66.2 | 245.1 | 213.1 | 222
494.06 | 6.543 | -53.501 | 0 | 22.5 | 191.3 | 115.2 | 65.5 | 244.1 | 211.6 | 221.6
495.06 | 6.526 | -47.837 | -0.001 | 22.5 | 190.2 | 115.4 | 64.4 | 243 | 208.5 | 221.6
496.06 | 6.551 | -51.184 | -0.001 | 22.5 | 190 | 114.9 | 64 | 241.6 | 207.3 | 222.1
497.06 | 6.59 | -51.129 | -0.001 | 22.5 | 189.6 | 115.1 | 63.9 | 240.5 | 208.7 | 222
498.06 | 6.474 | -53.354 | -0.001 | 22.5 | 189.7 | 114.6 | 64.4 | 239.3 | 209.6 | 221.9
499.06 | 6.529 | -58.061 | -0.001 | 22.5 | 189.5 | 112.7 | 65.3 | 238.5 | 209.5 | 221.4
500.06 | 6.553 | -54.071 | -0.001 | 22.5 | 187.8 | 111.1 | 65.5 | 237.2 | 209 | 220.8
501.06 | 6.568 | -55.597 | -0.001 | 22.5 | 187.1 | 109.5 | 65.3 | 236 | 206.8 | 220.1
502.06 | 6.494 | -54.843 | -0.001 | 22.5 | 186 | 108.4 | 64.9 | 235.2 | 204.9 | 219.4
503.06 | 6.545 | -60.544 | -0.001 | 22.5 | 185.2 | 105.9 | 64.8 | 235 | 205.3 | 218.7
504.06 | 6.59 | -62.088 | 0 | 22.5 | 184.9 | 100.5 | 65.1 | 235.3 | 206.1 | 217.8
505.06 | 6.581 | -58.466 | -0.001 | 22.5 | 184.7 | 97.9 | 65.2 | 235.3 | 204.9 | 217.3
506.06 | 6.623 | -59.624 | -0.001 | 22.5 | 184.3 | 95.1 | 65.4 | 234.6 | 204 | 216.7
507.06 | 6.529 | -51.828 | -0.001 | 22.5 | 183.6 | 90.8 | 65.2 | 234.2 | 201.2 | 215.7
508.06 | 6.665 | -59.257 | 0 | 22.5 | 182.8 | 88.3 | 64.7 | 233.4 | 197.4 | 215.1
509.06 | 6.577 | -52.6 | 0 | 22.5 | 182.3 | 89.6 | 64.3 | 232.1 | 194.8 | 214.9
510.06 | 6.535 | -50.908 | -0.001 | 22.5 | 181.4 | 92.2 | 64 | 231 | 192.9 | 215
511.06 | 6.491 | -53.17 | -0.001 | 22.5 | 180.2 | 93.8 | 63.3 | 229.7 | 193.2 | 214.7
512.06 | 6.5 | -52.765 | 0 | 22.5 | 179.8 | 94.8 | 62.7 | 229.2 | 193.3 | 214.3
513.06 | 6.508 | -55.8 | 0 | 22.5 | 179.6 | 95.3 | 62.4 | 228.8 | 191.8 | 213.9
514.06 | 6.487 | -54.751 | 0 | 22.5 | 179.6 | 95.4 | 62.5 | 228.3 | 191.9 | 212.9
515.06 | 6.533 | -51.074 | 0 | 22.5 | 179.8 | 95.8 | 62.4 | 227.7 | 191 | 212.2
516.06 | 6.628 | -49.676 | -0.001 | 22.5 | 179.6 | 97 | 61.8 | 227.7 | 189.1 | 212.3
517.06 | 6.495 | -51.975 | 0 | 22.5 | 178.9 | 99.2 | 61.4 | 227.3 | 188.7 | 211.5
518.06 | 6.648 | -53.446 | -0.001 | 22.5 | 178.5 | 98.6 | 61 | 227.1 | 189.6 | 210
519.06 | 6.471 | -50.375 | -0.001 | 22.5 | 178.4 | 95.9 | 60.3 | 226.5 | 189.6 | 209.4
520.06 | 6.608 | -61.408 | -0.001 | 22.5 | 178.6 | 95.3 | 60.5 | 226.2 | 189.6 | 209.3
521.06 | 6.611 | -50.375 | -0.001 | 22.5 | 178.2 | 95 | 60.8 | 225.8 | 190.6 | 209.6
522.06 | 6.604 | -52.563 | -0.001 | 22.5 | 177.8 | 91.3 | 60.9 | 225.2 | 192.3 | 209.1
523.06 | 6.525 | -55.818 | -0.001 | 22.5 | 177.3 | 87.8 | 60.8 | 224.8 | 193.8 | 208.7
524.06 | 6.503 | -60.728 | -0.001 | 22.5 | 176.8 | 83.7 | 60.2 | 224.7 | 193 | 208.2
525.06 | 6.634 | -59.624 | -0.001 | 22.4 | 176.5 | 80.9 | 59.6 | 224.2 | 191.5 | 207.7
526.06 | 6.611 | -45.355 | -0.001 | 22.4 | 175.9 | 79.2 | 59.6 | 223.9 | 190.6 | 207.9
527.06 | 6.701 | -61.482 | 0 | 22.4 | 175.7 | 76.4 | 60.1 | 223.5 | 190.4 | 208
528.06 | 6.6 | -57.418 | -0.001 | 22.4 | 175.5 | 72.6 | 60.2 | 221.8 | 189.6 | 207.5
529.06 | 6.544 | -53.28 | -0.001 | 22.4 | 175.7 | 69.7 | 60.3 | 219.9 | 187.7 | 207.5
530.06 | 6.521 | -52.435 | -0.001 | 22.4 | 175.5 | 69.1 | 60.3 | 218.7 | 186 | 207.1
531.06 | 6.512 | -56.259 | -0.001 | 22.3 | 175.3 | 69.8 | 59.7 | 217 | 180.4 | 205.6
532.06 | 6.466 | -65.067 | -0.001 | 22.3 | 174.6 | 71.3 | 59.3 | 216.9 | 180.1 | 204.4
533.06 | 6.472 | -55.634 | 0 | 22.3 | 174.1 | 72.7 | 59.8 | 216.7 | 183 | 204.3
534.06 | 6.596 | -61.776 | 0 | 22.3 | 173.8 | 76 | 60.5 | 216.8 | 185.2 | 204.3
535.06 | 6.66 | -53.427 | 0 | 22.3 | 173.3 | 76.6 | 61.1 | 216.7 | 187 | 204.5
536.06 | 6.669 | -59.275 | 0 | 22.3 | 172.2 | 74.4 | 61.2 | 215.8 | 188.7 | 204.2
537.06 | 6.616 | -54.917 | -0.001 | 22.3 | 170.8 | 75.3 | 61.7 | 214.7 | 190.3 | 204.4
538.06 | 6.548 | -52.692 | 0 | 22.3 | 169.4 | 78.6 | 61.9 | 214.1 | 190.2 | 204
539.06 | 6.46 | -54.696 | -0.001 | 22.3 | 169.2 | 80.6 | 61.7 | 213.5 | 188.4 | 203.5
540.06 | 6.658 | -58.926 | -0.001 | 22.3 | 169.2 | 79.5 | 61.4 | 213.8 | 188.2 | 203.5
541.06 | 6.58 | -53.832 | -0.001 | 22.3 | 169.1 | 77.5 | 60.5 | 213.7 | 187.8 | 202.4
542.06 | 6.472 | -56.94 | -0.001 | 22.3 | 169 | 75.4 | 59.6 | 212.6 | 186.8 | 202.2
543.06 | 6.564 | -50.541 | -0.001 | 22.4 | 168 | 73.6 | 59 | 212.3 | 186.2 | 202.1
544.06 | 6.659 | -53.777 | -0.001 | 22.4 | 167.4 | 74.5 | 59 | 212.4 | 186.2 | 202.1
545.06 | 6.482 | -58.687 | -0.001 | 22.4 | 167.2 | 75.3 | 59.2 | 212.3 | 185.2 | 202.1
546.06 | 6.666 | -58.3 | -0.001 | 22.4 | 167.3 | 73.4 | 58.8 | 211.7 | 185.5 | 202
547.06 | 6.584 | -59.385 | 0 | 22.4 | 166.9 | 74 | 58.6 | 210.5 | 184 | 201.5
548.06 | 6.597 | -57.418 | -0.001 | 22.4 | 166.6 | 77.4 | 58.2 | 210.2 | 182.7 | 199.3
549.06 | 6.572 | -56.627 | -0.001 | 22.4 | 164.8 | 80.2 | 57.3 | 210.4 | 181 | 198.3
550.06 | 6.593 | -57.583 | -0.001 | 22.3 | 162.8 | 83 | 56.7 | 210.3 | 178.5 | 199
551.06 | 6.557 | -62.566 | -0.001 | 22.3 | 161.9 | 84.6 | 55.9 | 209.6 | 174.6 | 199.9
552.06 | 6.606 | -56.443 | -0.001 | 22.3 | 162.1 | 86.2 | 55.5 | 209.3 | 172.7 | 199.8
553.06 | 6.484 | -56.351 | -0.001 | 22.3 | 161.9 | 86.7 | 54.8 | 208.1 | 171.2 | 199.2
554.06 | 6.632 | -64.718 | -0.001 | 22.2 | 161.5 | 87.4 | 54.3 | 204.8 | 169.8 | 198.8
555.06 | 6.528 | -58.723 | 0 | 22.2 | 160.9 | 87.9 | 54.3 | 203.9 | 167.3 | 197.8
556.06 | 6.571 | -62.53 | -0.001 | 22.2 | 161.3 | 87.9 | 54.4 | 204.9 | 168.1 | 197
557.06 | 6.612 | -60.893 | -0.001 | 22.2 | 161.9 | 86.1 | 54.2 | 206.1 | 171.3 | 197
558.06 | 6.49 | -63.707 | -0.001 | 22.2 | 162.3 | 84.5 | 53.6 | 206.5 | 174.2 | 196.9
559.06 | 6.497 | -59.109 | 0 | 22.2 | 162.5 | 82.8 | 53.5 | 206.2 | 176.4 | 197.1
560.06 | 6.642 | -54.641 | -0.001 | 22.2 | 162.4 | 79.7 | 54.4 | 205.1 | 177.1 | 197.1
561.06 | 6.533 | -58.558 | -0.001 | 22.3 | 160.3 | 79.8 | 55 | 203.7 | 176.3 | 196.9
562.06 | 6.514 | -67.292 | -0.001 | 22.3 | 158.6 | 81.6 | 54.7 | 203 | 174.1 | 197.1
563.06 | 6.615 | -65.582 | -0.001 | 22.3 | 158.3 | 82.5 | 54.5 | 202.6 | 171.4 | 197.6
564.06 | 6.57 | -63.155 | -0.001 | 22.3 | 158.8 | 82.6 | 54.9 | 203.2 | 170.8 | 197.4
565.06 | 6.587 | -60.672 | -0.001 | 22.3 | 159.1 | 81.3 | 55.7 | 203.1 | 172.3 | 196.5
566.06 | 6.542 | -62.254 | -0.001 | 22.3 | 159 | 80.8 | 56.2 | 202.6 | 174.6 | 194.8
567.06 | 6.494 | -58.117 | -0.001 | 22.3 | 159.4 | 81.9 | 56.5 | 202 | 174.7 | 193.9
568.06 | 6.522 | -59.146 | -0.001 | 22.4 | 158.4 | 83.3 | 56.9 | 201.3 | 172.1 | 193.9
569.06 | 6.532 | -54.273 | -0.001 | 22.3 | 155.4 | 84.6 | 56.8 | 201.3 | 170.1 | 194.1
570.06 | 6.608 | -55.377 | -0.001 | 22.3 | 155 | 85.8 | 56.2 | 201.6 | 170.1 | 193.2
571.06 | 6.583 | -53.63 | -0.001 | 22.3 | 155.3 | 87.3 | 55.8 | 202.5 | 171.8 | 192.9
572.06 | 6.631 | -55.892 | -0.001 | 22.3 | 155.3 | 89.3 | 55.2 | 203 | 171.6 | 193.2
573.06 | 6.549 | -62.346 | -0.001 | 22.2 | 153.9 | 89.8 | 54.6 | 202.3 | 169.9 | 194.2
574.06 | 6.619 | -58.006 | -0.001 | 22.2 | 153.4 | 87.3 | 53.5 | 200.9 | 165.8 | 195.2
575.06 | 6.648 | -59.091 | -0.001 | 22.2 | 153.5 | 85.4 | 53 | 199.3 | 164.4 | 195.7
576.06 | 6.623 | -59.974 | -0.001 | 22.2 | 152.7 | 86.7 | 52.6 | 199.1 | 164.3 | 195.2
577.06 | 6.609 | -54.751 | -0.001 | 22.2 | 152.5 | 88.7 | 52.3 | 200.1 | 163.8 | 193.8
578.06 | 6.542 | -60.599 | -0.001 | 22.1 | 151.9 | 90.5 | 51.8 | 200.9 | 161.9 | 193.6
579.06 | 6.479 | -60.213 | -0.001 | 22.1 | 153.4 | 91.6 | 51.3 | 201.2 | 161.6 | 193.6
580.06 | 6.552 | -53.244 | -0.001 | 22.1 | 153.4 | 92.4 | 51.3 | 201 | 160.9 | 193.9
581.06 | 6.486 | -56.59 | -0.001 | 22.1 | 151.9 | 92.2 | 50.9 | 200.1 | 159.5 | 194.4
582.06 | 6.654 | -66.63 | -0.001 | 22.1 | 150.5 | 92.3 | 50.2 | 200.2 | 159.3 | 194.6
583.06 | 6.664 | -59.68 | -0.001 | 22.2 | 150.2 | 93.6 | 49.9 | 199.7 | 160 | 194.7
584.06 | 6.492 | -58.558 | 0 | 22.2 | 150 | 94.5 | 49.4 | 198.8 | 161.1 | 194.4
585.06 | 6.488 | -63.486 | 0 | 22.2 | 149.6 | 94.7 | 48.9 | 197.5 | 161.8 | 193.4
586.06 | 6.495 | -63.835 | -0.001 | 22.2 | 149.1 | 95.2 | 48.8 | 195.7 | 162.7 | 193.2
587.06 | 6.565 | -66.391 | -0.001 | 22.2 | 147.6 | 94.7 | 48.2 | 193.5 | 160.2 | 193.2
588.06 | 6.588 | -55.8 | -0.001 | 22.2 | 147.5 | 93.1 | 47.7 | 191.3 | 157.4 | 193
589.06 | 6.592 | -50.43 | -0.001 | 22.2 | 146.4 | 91.9 | 47.4 | 188.3 | 155.4 | 193.1
590.06 | 6.539 | -60.93 | -0.001 | 22.3 | 145.2 | 90.7 | 46.8 | 188.6 | 152.8 | 192.9
591.06 | 6.583 | -60.433 | 0 | 22.3 | 144 | 89.4 | 46.7 | 189.2 | 150.5 | 191.3
592.06 | 6.565 | -65.987 | -0.001 | 22.3 | 143.1 | 87.9 | 46.2 | 189 | 150.7 | 190.1
593.06 | 6.644 | -58.595 | 0 | 22.3 | 144.1 | 86.5 | 46.6 | 187.5 | 151.7 | 189.8
594.06 | 6.459 | -60.011 | -0.001 | 22.3 | 145.4 | 84.9 | 47.4 | 188.1 | 155.2 | 188.4
595.06 | 6.642 | -58.227 | -0.001 | 22.2 | 145.4 | 85.2 | 47.9 | 189 | 155.7 | 188.3
596.06 | 6.504 | -54.954 | -0.001 | 22.2 | 144.2 | 85.3 | 47.7 | 188.4 | 154.3 | 188.6
597.06 | 6.581 | -64.828 | -0.001 | 22.2 | 143.5 | 85.4 | 47.7 | 188.1 | 153.8 | 188.3
598.06 | 6.507 | -64.405 | 0 | 22.2 | 142.9 | 85.4 | 47.5 | 188 | 153 | 188.3
599.06 | 6.667 | -57.583 | 0 | 22.1 | 142.8 | 85.2 | 47.2 | 187.9 | 152.4 | 188.2
600.06 | 6.574 | -54.917 | -0.001 | 22.1 | 143.1 | 84.4 | 46.7 | 187.6 | 152.7 | 188
601.06 | 6.487 | -62.53 | -0.001 | 22.1 | 143.6 | 84.1 | 47.1 | 187.7 | 154.2 | 186.9
602.06 | 6.547 | -57.602 | -0.001 | 22.1 | 144.5 | 84 | 47.7 | 187.7 | 154.9 | 186
603.06 | 6.704 | -60.011 | 0 | 22.1 | 145.1 | 83.4 | 48.1 | 188.7 | 155.8 | 184.8
604.06 | 6.616 | -60.599 | -0.001 | 22.1 | 143.3 | 83.3 | 48.2 | 189.5 | 154.7 | 184.7
605.06 | 6.608 | -63.78 | 0 | 22.1 | 141.3 | 82.9 | 47.6 | 189.3 | 153.5 | 184.9
606.06 | 6.557 | -71.172 | -0.001 | 22.1 | 140.6 | 82 | 46.6 | 187.8 | 149.6 | 185.9
607.06 | 6.582 | -67.642 | -0.001 | 22.2 | 140.7 | 81.9 | 45.8 | 183.9 | 147.8 | 186
608.06 | 6.479 | -64.589 | -0.001 | 22.2 | 141.1 | 83.4 | 45.3 | 181 | 145.9 | 186.2
609.06 | 6.485 | -67.292 | 0 | 22.2 | 142.4 | 84.4 | 45.8 | 181.1 | 143.8 | 185.7
610.06 | 6.522 | -57.16 | 0 | 22.2 | 142.5 | 84.8 | 46.6 | 180.9 | 141.2 | 184.1
611.06 | 6.512 | -53.832 | -0.001 | 22.2 | 141.1 | 84.5 | 46.7 | 181.2 | 140.1 | 184.1
612.06 | 6.648 | -59.385 | -0.001 | 22.2 | 140 | 84.8 | 46.6 | 181.7 | 140.5 | 184.8
613.06 | 6.63 | -58.852 | -0.001 | 22.2 | 138.2 | 84.7 | 46.2 | 181.6 | 141 | 185.5
614.06 | 6.475 | -60.654 | 0 | 22.2 | 136.4 | 84.1 | 45.4 | 180.8 | 141.2 | 185.7
615.06 | 6.565 | -67.384 | 0 | 22.2 | 134.7 | 83.7 | 44.7 | 178.8 | 140.4 | 185.7
616.06 | 6.549 | -66.483 | 0 | 22.2 | 133 | 82.9 | 44 | 176.8 | 138.8 | 185.6
617.06 | 6.457 | -59.165 | 0 | 22.1 | 132.9 | 82.4 | 43.5 | 174.9 | 138.8 | 185.3
618.06 | 6.671 | -60.507 | 0 | 22.1 | 133.6 | 81.8 | 43 | 174.1 | 139 | 184.8
619.06 | 6.574 | -61.684 | 0 | 22.1 | 134.3 | 80.8 | 42.9 | 172.5 | 138.8 | 183.7
620.06 | 6.453 | -56.866 | 0 | 22.1 | 134.1 | 79.8 | 42.7 | 171.9 | 137 | 183.7
621.06 | 6.523 | -63.228 | 0 | 22.1 | 133.6 | 79.5 | 42.8 | 169.8 | 135.7 | 183.7
622.06 | 6.69 | -60.433 | 0 | 22.1 | 133.7 | 79.3 | 42.7 | 169.7 | 136.5 | 183.3
623.06 | 6.546 | -65.968 | 0 | 22.1 | 133.2 | 78.8 | 42.8 | 169.6 | 137.4 | 183.1
624.06 | 6.587 | -53.538 | 0 | 22.1 | 133.6 | 78.2 | 42.8 | 170.3 | 136.8 | 182.3
625.06 | 6.549 | -63.1 | 0 | 22.1 | 135.2 | 78.1 | 43.4 | 170.4 | 137.4 | 181.5
626.06 | 6.471 | -58.705 | 0 | 22.1 | 135.3 | 78.7 | 44.2 | 171.2 | 137.8 | 181.4
627.06 | 6.644 | -61.114 | 0 | 22.1 | 133.9 | 79.2 | 44.4 | 170.4 | 137.5 | 181.6
628.06 | 6.536 | -63.964 | 0 | 22.2 | 132.1 | 79.2 | 44.1 | 170.5 | 135.6 | 181.6
629.06 | 6.694 | -68.432 | 0 | 22.2 | 131 | 79 | 43.7 | 171 | 135.9 | 181.1
630.06 | 6.558 | -70.565 | 0 | 22.2 | 131 | 79.6 | 43.2 | 170.5 | 137.8 | 180.7
631.06 | 6.494 | -70.657 | 0 | 22.2 | 130.6 | 79.4 | 42.5 | 170 | 137.4 | 180.5
632.06 | 6.497 | -60.746 | 0 | 22.2 | 130.8 | 78.7 | 41.7 | 170.1 | 135.8 | 180.5
633.06 | 6.47 | -58.815 | 0 | 22.2 | 130.9 | 78.3 | 41.4 | 170.6 | 135.5 | 180.4
634.06 | 6.582 | -70.602 | 0 | 22.2 | 130.1 | 78 | 41.4 | 169.9 | 136.3 | 180.4
635.06 | 6.527 | -66.281 | 0 | 22.1 | 130.7 | 77.7 | 41.5 | 169.9 | 136.1 | 180.3
636.06 | 6.638 | -68.065 | 0 | 22.1 | 131 | 77.7 | 42.1 | 169.2 | 135.4 | 179.5
637.06 | 6.545 | -72.239 | 0 | 22.1 | 130.3 | 77.9 | 42.2 | 168.3 | 135.1 | 179.5
638.06 | 6.635 | -69.683 | 0 | 22.1 | 129.7 | 78.1 | 42.2 | 167.3 | 133.8 | 179.4
639.06 | 6.485 | -68.432 | 0 | 22.1 | 129.2 | 78.2 | 42.1 | 167.5 | 132.9 | 178.6
640.06 | 6.605 | -66.906 | 0 | 22 | 128.1 | 78.2 | 41.7 | 164.4 | 132.7 | 178.4
641.06 | 6.483 | -65.214 | 0 | 22 | 127.5 | 78.8 | 41.2 | 160 | 132.5 | 177.7
642.06 | 6.626 | -71.338 | 0 | 22 | 127.3 | 78.9 | 40.7 | 159.5 | 133 | 177
643.06 | 6.549 | -67.292 | 0 | 22.1 | 127 | 78.6 | 40.3 | 159.2 | 133.7 | 176.5
644.06 | 6.572 | -58.778 | 0 | 22.1 | 126.6 | 78.7 | 40.1 | 158.9 | 133.9 | 176
645.06 | 6.564 | -67.164 | 0 | 22.1 | 126 | 78.9 | 40 | 160.3 | 132.2 | 175.6
646.06 | 6.623 | -67.256 | 0 | 22.1 | 125.2 | 79.7 | 40.4 | 162.9 | 130 | 175.3
647.06 | 6.626 | -59.477 | 0 | 22.1 | 123.4 | 80.7 | 40.8 | 163.5 | 129.3 | 175.6
648.06 | 6.47 | -61.187 | 0 | 22.1 | 122.2 | 80.6 | 40.7 | 163.4 | 128.9 | 175.7
649.06 | 6.597 | -62.107 | 0 | 22.1 | 122.3 | 80.5 | 40.7 | 162.2 | 128.7 | 175.9
650.06 | 6.487 | -63.559 | 0 | 22.1 | 121.5 | 80.5 | 40.6 | 161.9 | 127.3 | 175.7
651.06 | 6.595 | -61.665 | 0 | 22.1 | 120.2 | 80.3 | 40.6 | 161.6 | 125.8 | 175.4
652.06 | 6.574 | -70.823 | 0 | 22.1 | 118.7 | 80.1 | 40.3 | 159.2 | 123.9 | 174.7
653.06 | 6.588 | -56.645 | 0 | 22 | 118.1 | 79.7 | 39.9 | 158.9 | 124.6 | 174.2
654.06 | 6.603 | -56.259 | 0 | 22 | 118.2 | 79.9 | 39.6 | 159.6 | 124.1 | 174
655.06 | 6.515 | -70.473 | 0 | 22 | 118.5 | 79.5 | 39.4 | 158.4 | 123.5 | 173.8
656.06 | 6.541 | -71.301 | 0 | 22 | 118.3 | 78.4 | 39 | 156.5 | 122.2 | 173.7
657.06 | 6.666 | -72.607 | 0 | 22 | 117.8 | 77 | 38.5 | 156.1 | 122.4 | 173.5
658.06 | 6.666 | -69.333 | -0.001 | 22 | 117.8 | 75.7 | 37.9 | 155.4 | 122.2 | 173.2
659.06 | 6.627 | -71.945 | 0 | 22 | 117 | 74.5 | 37.4 | 155.2 | 122.1 | 172.7
660.06 | 6.569 | -65.748 | -0.001 | 22.1 | 116.9 | 74.3 | 37.1 | 155.6 | 121.9 | 172.1
661.06 | 6.542 | -57.657 | -0.001 | 22.1 | 116.4 | 73.7 | 37 | 158.4 | 121.7 | 171.6
662.06 | 6.678 | -60.102 | 0 | 22.1 | 116.2 | 73.1 | 37.1 | 160.6 | 122.4 | 171.2
663.06 | 6.634 | -67.09 | 0 | 22.1 | 114.6 | 72.6 | 37.1 | 160.8 | 121 | 170.9
664.06 | 6.482 | -58.87 | 0 | 22.1 | 114.4 | 72.2 | 37.1 | 161.4 | 120.6 | 170.4
665.06 | 6.622 | -61.426 | 0 | 22.1 | 114.7 | 71.7 | 37.4 | 162.1 | 120.7 | 169.9
666.06 | 6.572 | -61.371 | 0 | 22.1 | 114.8 | 70.9 | 37.7 | 162.3 | 120.8 | 169.7
667.06 | 6.636 | -66.759 | 0 | 22.1 | 114 | 70.4 | 37.8 | 162.4 | 119.7 | 170
668.06 | 6.523 | -64.019 | 0 | 22.1 | 113.3 | 70.5 | 37.7 | 160.5 | 119.2 | 170
669.06 | 6.571 | -65.858 | 0 | 22.1 | 113.5 | 70.7 | 37.7 | 159.9 | 119.4 | 169.7
670.06 | 6.443 | -66.446 | 0 | 22 | 113.1 | 70.9 | 37.4 | 159.6 | 120.7 | 169.3
671.06 | 6.512 | -62.622 | 0 | 22 | 113.1 | 71.1 | 37.5 | 159.5 | 122.5 | 169
672.06 | 6.542 | -59.496 | 0 | 22 | 113.5 | 71.9 | 37.8 | 160.1 | 124.8 | 168.6
673.06 | 6.634 | -69.094 | 0 | 22 | 113.8 | 73.1 | 38 | 160.5 | 126.1 | 167.6
674.06 | 6.423 | -69.297 | 0 | 22 | 113.7 | 74.3 | 38.2 | 161.8 | 128.1 | 167.2
675.06 | 6.464 | -64.111 | 0 | 22 | 115 | 75.1 | 38.7 | 162.8 | 130.2 | 166.5
676.06 | 6.626 | -69.021 | 0 | 22 | 115.3 | 75.2 | 39.3 | 162.4 | 131.5 | 166.5
677.06 | 6.564 | -64.81 | 0 | 22 | 115.9 | 73.6 | 39.3 | 161.4 | 131.7 | 166.3
678.06 | 6.482 | -69.517 | 0 | 22 | 116.3 | 73.2 | 39.2 | 159.5 | 130.8 | 166.2
679.06 | 6.481 | -63.633 | 0 | 22 | 115.4 | 73.9 | 39.3 | 159.3 | 128.6 | 166.2
680.06 | 6.477 | -73.655 | 0 | 22 | 115 | 73.8 | 38.8 | 158.1 | 128.5 | 165.6
681.06 | 6.565 | -78.546 | 0 | 22.1 | 114.5 | 73.9 | 38.5 | 156.1 | 127.6 | 165.5
682.06 | 6.609 | -75.493 | 0 | 22.1 | 113.9 | 74.4 | 38.5 | 154.8 | 126.2 | 165.3
683.06 | 6.449 | -62.217 | 0 | 22.1 | 112.7 | 74.7 | 38.2 | 154.3 | 124.5 | 165.3
684.06 | 6.654 | -75.622 | 0 | 22.1 | 111.2 | 74.8 | 37.8 | 153.1 | 123.6 | 165.1
685.06 | 6.543 | -79.079 | 0 | 22.1 | 110.5 | 75.1 | 37.5 | 153.1 | 122.9 | 164.8
686.06 | 6.487 | -71.981 | 0 | 22.1 | 110.3 | 75.3 | 37.2 | 153.8 | 123.5 | 164.5
687.06 | 6.549 | -74.574 | 0 | 22.1 | 110.9 | 74.6 | 36.8 | 153.1 | 122.5 | 164.2
688.06 | 6.617 | -73.011 | 0 | 22.1 | 111.3 | 73.2 | 36.2 | 149.3 | 120.2 | 163.9
689.06 | 6.643 | -69.995 | 0 | 22 | 111.2 | 72.1 | 35.6 | 147.6 | 116.8 | 163.3
690.06 | 6.603 | -72.643 | 0 | 22 | 110.6 | 71.2 | 35.3 | 147.4 | 114.5 | 162.8
691.06 | 6.655 | -71.338 | 0 | 22 | 109.5 | 70.8 | 35 | 147.5 | 113.7 | 162.4
692.06 | 6.603 | -77.075 | 0 | 22 | 109.3 | 71.3 | 35 | 147.9 | 113 | 162
693.06 | 6.585 | -67.476 | 0 | 22 | 109.3 | 71.4 | 35 | 147.4 | 113 | 161.7
694.06 | 6.598 | -72.257 | 0 | 22 | 109.2 | 70.8 | 34.7 | 140.4 | 112.1 | 161.3
695.06 | 6.557 | -70.896 | 0 | 22 | 109.1 | 69.7 | 34.4 | 140.6 | 110.7 | 160.8
696.06 | 6.501 | -69.37 | 0 | 22.1 | 109.3 | 69.4 | 34.2 | 140 | 111.6 | 160.3
697.06 | 6.586 | -64.847 | 0 | 22.1 | 108.9 | 68.9 | 34.1 | 141.1 | 112.3 | 160
698.06 | 6.562 | -73.857 | 0 | 22.1 | 108 | 68.8 | 34.3 | 142.2 | 112 | 159
699.06 | 6.517 | -70.308 | 0 | 22.1 | 107.7 | 69 | 34.6 | 140 | 112.7 | 158.4
700.06 | 6.503 | -76.56 | 0 | 22.1 | 106.9 | 69.4 | 34.5 | 140.4 | 112.5 | 158.2
701.06 | 6.628 | -76.431 | 0 | 22.1 | 106.2 | 70.1 | 34.8 | 142.1 | 112 | 158
702.06 | 6.611 | -70.308 | 0 | 22 | 105.5 | 70.2 | 34.9 | 143 | 111.6 | 158.1
703.06 | 6.608 | -60.617 | 0 | 22 | 104.8 | 70.1 | 34.9 | 142.8 | 110.8 | 158.1
704.06 | 6.582 | -62.144 | 0 | 21.9 | 104.8 | 70.6 | 35 | 143.1 | 110.5 | 158
705.06 | 6.548 | -74.17 | 0 | 21.9 | 104.7 | 71.5 | 34.9 | 141.8 | 109.1 | 157.9
706.06 | 6.612 | -70.713 | 0 | 21.9 | 104.9 | 72 | 35 | 142.1 | 108.6 | 157.5
707.06 | 6.625 | -67.035 | 0 | 21.9 | 105.4 | 72.2 | 35.3 | 142.6 | 108.9 | 157.1
708.06 | 6.647 | -71.963 | 0 | 22 | 106.4 | 72.2 | 35.6 | 142.5 | 109.1 | 156.8
709.06 | 6.514 | -71.485 | 0 | 22 | 106.4 | 72 | 35.8 | 143.4 | 110.7 | 156.6
710.06 | 6.518 | -68.377 | 0 | 22 | 106.2 | 71.9 | 36 | 144.1 | 112 | 156.3
711.06 | 6.483 | -75.696 | 0 | 22.1 | 106.1 | 71.6 | 36.1 | 144.9 | 112.7 | 155.9
712.06 | 6.523 | -76.358 | 0 | 22.1 | 105.6 | 71.4 | 36.2 | 145.7 | 112.5 | 155.4
713.06 | 6.506 | -71.963 | 0 | 22.1 | 105.1 | 71.9 | 36.4 | 146.1 | 112.4 | 155.4
714.06 | 6.518 | -70.86 | 0 | 22.1 | 104.5 | 72.5 | 36.4 | 145.5 | 112.8 | 155.7
715.06 | 6.518 | -71.338 | 0 | 22 | 103.6 | 73.2 | 36.5 | 144.2 | 112.1 | 156
716.06 | 6.637 | -62.327 | 0 | 22 | 103.4 | 73.1 | 36.3 | 142.1 | 110.4 | 156.2
717.06 | 6.483 | -68.193 | 0 | 22 | 103 | 72.1 | 35.9 | 141.3 | 107.8 | 156.2
718.06 | 6.516 | -75.218 | 0 | 21.9 | 102 | 71.2 | 35.6 | 140.5 | 108 | 155.3
719.06 | 6.55 | -74.041 | 0 | 21.9 | 101.6 | 70.6 | 35.3 | 139.3 | 108.1 | 154.3
720.06 | 6.588 | -66.814 | 0 | 21.9 | 101.2 | 70.3 | 35 | 137.9 | 108.7 | 153.9
721.06 | 6.496 | -65.84 | 0 | 21.9 | 100.7 | 70 | 34.7 | 136.2 | 109.3 | 153.7
722.06 | 6.641 | -64.387 | 0 | 21.9 | 100.8 | 69.1 | 34.6 | 134.1 | 108.3 | 153.5
723.06 | 6.504 | -73.93 | 0 | 21.9 | 100.4 | 68.1 | 34.3 | 134.2 | 107.9 | 153.1
724.06 | 6.521 | -79.502 | 0 | 21.9 | 99.5 | 67.8 | 33.8 | 132.6 | 107.2 | 152.4
725.06 | 6.64 | -80.679 | 0 | 22 | 98.9 | 67 | 33.4 | 133 | 106 | 152.1
726.06 | 6.477 | -77.148 | 0 | 22 | 98.7 | 65.6 | 33.3 | 134.6 | 105.3 | 152
727.06 | 6.611 | -73.986 | 0 | 22 | 99.2 | 64 | 33.2 | 137.1 | 106.8 | 151.8
728.06 | 6.464 | -67.403 | 0 | 22.1 | 100.3 | 63 | 33.2 | 139.5 | 110 | 151.7
729.06 | 6.603 | -73.728 | 0 | 22.1 | 101.3 | 62.6 | 33.4 | 141.1 | 111.7 | 151.9
730.06 | 6.543 | -72.882 | 0 | 22.1 | 101.6 | 62.5 | 33.7 | 142.2 | 112.1 | 152
731.06 | 6.549 | -72.257 | 0 | 22.1 | 101.5 | 62.8 | 34.1 | 141.8 | 113.4 | 152
732.06 | 6.516 | -67.973 | 0 | 22 | 101.6 | 63.3 | 34.2 | 140.4 | 114.1 | 152.1
733.06 | 6.634 | -81.065 | 0 | 22 | 101.5 | 64 | 34.3 | 139.9 | 114.7 | 152.2
734.06 | 6.508 | -81.635 | 0 | 22 | 100.9 | 64.5 | 34.8 | 140.6 | 113.7 | 152.4
735.06 | 6.595 | -77.443 | 0 | 21.9 | 101 | 64.6 | 35.2 | 141.4 | 112.5 | 152.5
736.06 | 6.54 | -70.639 | 0 | 21.9 | 101.5 | 64.1 | 35.5 | 141.9 | 112.7 | 152.2
737.06 | 6.496 | -73.379 | 0 | 21.9 | 101.8 | 63.9 | 35.7 | 141.1 | 113.2 | 152
738.06 | 6.656 | -75.402 | 0 | 21.9 | 102.4 | 64.6 | 36.2 | 139.5 | 112.8 | 151.7
739.06 | 6.593 | -70.694 | 0 | 21.9 | 102 | 64.7 | 36.5 | 139.1 | 113 | 151.7
740.06 | 6.498 | -73.857 | 0 | 21.9 | 101.5 | 65 | 36.5 | 138.2 | 113.5 | 151.7
741.06 | 6.675 | -72.662 | 0 | 21.9 | 101.2 | 65.3 | 36.2 | 136.8 | 113 | 151.5
742.06 | 6.579 | -69.995 | 0 | 22 | 100.7 | 65.7 | 36 | 135.7 | 111.3 | 151.3
743.06 | 6.516 | -79.631 | 0 | 22 | 100.5 | 65.4 | 35.6 | 135.5 | 109.2 | 150.6
744.06 | 6.583 | -72.772 | 0 | 22 | 101.2 | 63.6 | 35.1 | 133.5 | 107.6 | 150.1
745.06 | 6.528 | -70.051 | 0 | 22 | 100.4 | 63.5 | 34.5 | 132.1 | 105.6 | 149.4
746.06 | 6.592 | -73.434 | 0 | 22 | 98.9 | 63.9 | 34.1 | 131.6 | 104.9 | 149.1
747.06 | 6.557 | -83.29 | 0 | 22 | 97.8 | 64 | 33.8 | 132 | 105.1 | 148.6
748.06 | 6.555 | -75.622 | 0 | 22 | 96.5 | 64.6 | 33.8 | 133.5 | 106.7 | 148.2
749.06 | 6.457 | -76.008 | 0 | 21.9 | 96.2 | 64.9 | 33.7 | 132.6 | 107.3 | 147.7
750.06 | 6.499 | -77.296 | 0 | 21.9 | 96.5 | 63 | 33.3 | 128.1 | 107.6 | 146.6
751.06 | 6.556 | -70.915 | 0 | 21.9 | 96.5 | 62.8 | 33.4 | 129.5 | 107.2 | 146.2
752.06 | 6.56 | -77.387 | 0 | 21.9 | 96 | 63.6 | 33.8 | 131.8 | 106.7 | 146.2
753.06 | 6.505 | -70.29 | 0 | 21.9 | 95.5 | 64 | 33.9 | 133.9 | 105.1 | 146.6
754.06 | 6.531 | -72.974 | 0 | 21.9 | 94.9 | 64.1 | 34.1 | 134.7 | 104.7 | 146.6
755.06 | 6.627 | -78.546 | 0 | 21.9 | 94.4 | 64.2 | 34.3 | 134.4 | 104.6 | 146.4
756.06 | 6.557 | -73.066 | 0 | 21.9 | 94 | 64.4 | 34.6 | 135 | 104.3 | 145.9
757.06 | 6.501 | -78.785 | 0 | 21.9 | 94.1 | 64.7 | 34.6 | 134.3 | 104.5 | 145.6
758.06 | 6.583 | -80.569 | 0 | 21.9 | 94.9 | 64.6 | 34.4 | 132.8 | 104 | 145.6
759.06 | 6.639 | -77.314 | 0 | 21.9 | 94.4 | 64.4 | 34.3 | 131.6 | 102.4 | 145.6
760.06 | 6.552 | -77.553 | 0 | 21.9 | 93.9 | 64 | 34.3 | 130.6 | 102.3 | 145.6
761.06 | 6.522 | -71.448 | 0 | 22 | 93.8 | 63.8 | 34.4 | 130.7 | 102.3 | 145.6
762.06 | 6.627 | -74.059 | 0 | 22 | 93.5 | 63.2 | 34.3 | 131.3 | 101.6 | 145.8
763.06 | 6.51 | -77.112 | 0 | 22 | 93.6 | 62.5 | 34.2 | 130.2 | 100.6 | 145.7
764.06 | 6.524 | -75.549 | 0 | 22 | 93.6 | 61.6 | 34.2 | 129.3 | 100 | 145.5
765.06 | 6.53 | -71.687 | 0 | 22 | 93.5 | 60.9 | 34 | 130.8 | 100.5 | 145.4
766.06 | 6.495 | -75.806 | 0 | 22 | 93.3 | 60 | 33.7 | 130 | 100.5 | 145.4
767.06 | 6.505 | -83.309 | 0 | 22 | 92.8 | 59.1 | 33.4 | 129.4 | 99.2 | 145.3
768.06 | 6.527 | -74.298 | 0 | 21.9 | 91.9 | 58.3 | 33.1 | 130.3 | 98.6 | 145.3
769.06 | 6.575 | -75.824 | 0 | 21.9 | 92.3 | 57.3 | 32.8 | 132.1 | 97.4 | 145.1
770.06 | 6.588 | -81.929 | 0 | 21.9 | 91.8 | 56.7 | 32.8 | 133.9 | 97.1 | 144.8
771.06 | 6.617 | -81.286 | 0 | 21.9 | 91.3 | 56.8 | 33 | 135.1 | 97.7 | 144.8
772.06 | 6.556 | -75.861 | 0 | 21.9 | 91.9 | 57.2 | 33.3 | 134.5 | 99 | 144.4
773.06 | 6.547 | -71.448 | 0 | 21.8 | 92.2 | 58 | 33.7 | 134.5 | 101.2 | 144.3
774.06 | 6.643 | -79.521 | 0 | 21.8 | 92.1 | 58.7 | 34 | 134.9 | 102.3 | 144.3
775.06 | 6.614 | -78.767 | 0 | 21.8 | 92.2 | 59.1 | 34.2 | 134.5 | 101.6 | 144.3
776.06 | 6.645 | -72.276 | 0 | 21.8 | 92.5 | 59 | 34.2 | 133.6 | 100.8 | 144.2
777.06 | 6.547 | -84.154 | 0 | 21.8 | 92.1 | 59.2 | 34.2 | 132.8 | 100.5 | 144.2
778.06 | 6.508 | -70.915 | 0 | 21.8 | 92.2 | 59.3 | 34 | 132.3 | 100.2 | 144.2
779.06 | 6.653 | -75.806 | 0 | 21.8 | 92.2 | 59.8 | 33.9 | 132.4 | 101.3 | 144
780.06 | 6.622 | -71.669 | 0 | 21.9 | 91.6 | 60.7 | 33.9 | 132.9 | 102.8 | 143.6
781.06 | 6.539 | -78.822 | 0 | 21.9 | 91 | 61 | 33.7 | 132.7 | 103.9 | 143.6
782.06 | 6.642 | -81.396 | 0 | 21.9 | 90.3 | 60.8 | 33.5 | 131.1 | 105 | 143.7
783.06 | 6.6 | -73.508 | 0 | 22 | 90.3 | 60.3 | 33.5 | 131 | 105.2 | 143.8
784.06 | 6.597 | -85.865 | 0 | 22 | 91.1 | 59.4 | 33.7 | 131.5 | 104.2 | 143.6
785.06 | 6.586 | -76.468 | 0 | 22 | 90.8 | 58.6 | 33.8 | 130 | 103.1 | 143.4
786.06 | 6.501 | -79.042 | 0 | 22 | 90.3 | 58.1 | 33.8 | 129.3 | 103.7 | 143.1
787.06 | 6.517 | -79.925 | 0 | 21.9 | 89.9 | 58.5 | 33.7 | 127.1 | 102.5 | 142.7
788.06 | 6.539 | -75.31 | 0 | 21.9 | 89.3 | 59 | 33.2 | 126.6 | 100.8 | 142.3
789.06 | 6.531 | -75.015 | 0 | 21.9 | 89 | 59.4 | 32.6 | 126.6 | 99.3 | 141.9
790.06 | 6.655 | -76.689 | 0 | 21.9 | 87.9 | 60.7 | 32.2 | 121.9 | 97.3 | 141.7
791.06 | 6.652 | -71.779 | 0 | 21.9 | 87 | 61.7 | 31.7 | 116.4 | 94.3 | 141.3
792.06 | 6.596 | -75.31 | 0 | 21.8 | 87.1 | 61.3 | 31.4 | 115.8 | 94.6 | 139.9
793.06 | 6.513 | -83.731 | 0 | 21.8 | 87 | 60.4 | 31.2 | 116.3 | 94.1 | 139.1
794.06 | 6.597 | -79.281 | 0 | 21.8 | 86.9 | 59.1 | 31 | 117 | 93.8 | 138.7
795.06 | 6.627 | -73.765 | 0 | 21.8 | 87.8 | 58.4 | 31 | 117.4 | 94.1 | 138.4
796.06 | 6.567 | -80.293 | 0 | 21.9 | 87.7 | 57.8 | 31.2 | 117.5 | 94.8 | 138
797.06 | 6.523 | -70.749 | 0 | 21.9 | 87.2 | 57.6 | 31.3 | 118.3 | 94.6 | 137.9
798.06 | 6.585 | -80.624 | 0 | 21.9 | 87 | 57.2 | 31.3 | 119.9 | 94.1 | 137.7
799.06 | 6.573 | -79.907 | 0 | 22 | 87.1 | 56.1 | 31.3 | 121.5 | 94.5 | 137.2
800.06 | 6.504 | -74.96 | 0 | 22 | 87.8 | 55.6 | 31.8 | 122.6 | 95 | 137.1
801.06 | 6.702 | -78.767 | 0 | 22 | 87.5 | 56.3 | 32.1 | 123.2 | 95.2 | 137
802.06 | 6.597 | -79.649 | 0 | 22 | 86.9 | 56.9 | 32.2 | 121.2 | 95.3 | 136.9
803.06 | 6.527 | -72.496 | 0 | 22 | 86.1 | 57.2 | 32.3 | 120.5 | 95.1 | 136.8
804.06 | 6.614 | -69.241 | 0 | 21.9 | 85.8 | 57.4 | 32.2 | 120.7 | 93.2 | 136.7
805.06 | 6.461 | -78.454 | 0 | 21.9 | 85.7 | 57 | 32.1 | 122.6 | 92.2 | 136.6
806.06 | 6.558 | -85.552 | 0 | 21.9 | 86.6 | 56 | 32.1 | 124.6 | 92.6 | 135.9
807.06 | 6.509 | -71.117 | 0 | 21.9 | 86.5 | 55.7 | 32.4 | 125.2 | 92.2 | 135.6
808.06 | 6.532 | -74.059 | 0 | 21.8 | 86.4 | 56 | 32.6 | 123.3 | 91.1 | 135.5
809.06 | 6.521 | -72.938 | 0 | 21.8 | 85.6 | 56.8 | 32.5 | 122.4 | 90.1 | 135.4
810.06 | 6.65 | -83.235 | 0 | 21.8 | 85.4 | 57.4 | 32.5 | 123.4 | 89.1 | 135
811.06 | 6.489 | -79.649 | 0 | 21.8 | 85.9 | 57.7 | 32.9 | 124.4 | 91 | 134
812.06 | 6.536 | -85.956 | 0 | 21.9 | 86.5 | 57.8 | 33.4 | 124.1 | 92.5 | 133.2
813.06 | 6.544 | -78.675 | 0 | 21.9 | 86.1 | 57.9 | 33.4 | 122.9 | 92.3 | 133.4
814.06 | 6.461 | -83.364 | 0 | 21.9 | 85.6 | 58 | 33.3 | 121.8 | 92.9 | 133.8
815.06 | 6.583 | -81.286 | 0 | 21.9 | 85.1 | 57.7 | 33.1 | 120.1 | 92.4 | 134.2
816.06 | 6.52 | -88.237 | 0 | 21.9 | 84.5 | 57.2 | 32.8 | 119.5 | 92.5 | 134.3
817.06 | 6.659 | -78.417 | 0 | 21.9 | 84.1 | 56.8 | 32.6 | 120.1 | 92.6 | 134.4
818.06 | 6.608 | -81.654 | 0 | 21.9 | 83.7 | 56.1 | 32.3 | 120.4 | 92 | 134.6
819.06 | 6.627 | -81.12 | 0 | 21.9 | 83.5 | 55.6 | 32.1 | 121.6 | 91 | 134.7
820.06 | 6.527 | -90.59 | 0 | 21.9 | 83.2 | 55.1 | 31.9 | 122.8 | 91.1 | 134.7
821.06 | 6.666 | -89.855 | 0 | 21.8 | 82.5 | 54.8 | 31.9 | 123.9 | 91.7 | 134.6
822.06 | 6.657 | -87.685 | 0 | 21.8 | 82.3 | 54.6 | 32.3 | 124.6 | 94.3 | 134.1
823.06 | 6.549 | -84.89 | 0 | 21.8 | 82.7 | 54.7 | 32.7 | 125.2 | 95.5 | 133.8
824.06 | 6.477 | -80.697 | 0 | 21.8 | 82.8 | 54.8 | 32.9 | 125.5 | 94.4 | 133.8
825.06 | 6.699 | -81.175 | 0 | 21.8 | 82.5 | 54.7 | 32.9 | 124.8 | 91.5 | 134.1
826.06 | 6.617 | -76.229 | 0 | 21.8 | 81.6 | 54.5 | 32.7 | 123.7 | 90 | 134.1
827.06 | 6.553 | -86.968 | 0 | 21.8 | 81.5 | 54.7 | 32.8 | 123.1 | 89.4 | 134.1
828.06 | 6.575 | -82.591 | 0 | 21.8 | 82 | 55.1 | 33.1 | 123.3 | 90.1 | 134
829.06 | 6.489 | -76.634 | 0 | 21.9 | 82.6 | 55.5 | 33 | 123.8 | 90.9 | 133.9
830.06 | 6.584 | -80.035 | 0 | 21.9 | 82 | 56 | 32.8 | 123 | 91.2 | 134.1
831.06 | 6.567 | -85.865 | 0 | 21.9 | 82 | 56.4 | 32.7 | 122.6 | 90.6 | 133.8
832.06 | 6.56 | -84.632 | 0 | 21.9 | 82.5 | 56.8 | 33 | 123.6 | 92.3 | 133.3
833.06 | 6.485 | -75.861 | 0 | 21.9 | 82.4 | 57.1 | 33.4 | 124.2 | 93.2 | 133
834.06 | 6.635 | -82.021 | 0 | 21.9 | 82 | 57 | 33.6 | 124.4 | 93.8 | 132.9
835.06 | 6.482 | -82.297 | 0 | 21.9 | 81.4 | 56.9 | 33.4 | 122.6 | 93.1 | 133.1
836.06 | 6.58 | -77.976 | 0 | 21.8 | 80.5 | 56.9 | 33 | 117.4 | 91 | 133.1
837.06 | 6.635 | -77.314 | 0 | 21.8 | 80.2 | 57.4 | 32.5 | 115 | 88.3 | 132.8
838.06 | 6.466 | -85.46 | 0 | 21.8 | 79.5 | 57.3 | 32.2 | 114.7 | 86.9 | 132.6
839.06 | 6.55 | -76.045 | 0 | 21.8 | 78.6 | 56.4 | 31.7 | 112.8 | 84.6 | 132.2
840.06 | 6.618 | -82.15 | 0 | 21.7 | 77.9 | 56.5 | 31.2 | 112.1 | 84.5 | 131.2
841.06 | 6.463 | -88.531 | 0 | 21.7 | 78.4 | 57.1 | 31.3 | 111.1 | 84.8 | 130.4
842.06 | 6.587 | -82.499 | 0 | 21.8 | 78.2 | 57.4 | 31.1 | 108.8 | 84.4 | 130.1
843.06 | 6.601 | -86.563 | 0 | 21.8 | 77.6 | 57.1 | 30.7 | 107.7 | 84.2 | 129.7
844.06 | 6.678 | -88.623 | 0 | 21.8 | 77.7 | 56.6 | 30.6 | 108 | 84.3 | 129.3
845.06 | 6.629 | -78.289 | 0 | 21.9 | 77.6 | 56.1 | 30.6 | 109.9 | 84.3 | 128.6
846.06 | 6.625 | -78.472 | 0 | 21.9 | 77.8 | 55.4 | 30.9 | 111.8 | 84.1 | 128.3
847.06 | 6.576 | -76.376 | 0 | 21.9 | 78.1 | 54.8 | 30.8 | 113.6 | 85 | 127.8
848.06 | 6.581 | -81.635 | 0 | 21.9 | 78.1 | 54.2 | 30.9 | 114.3 | 85.7 | 127.8
849.06 | 6.508 | -85.46 | 0 | 21.9 | 78.1 | 54 | 30.8 | 113.3 | 85.6 | 127.8
850.06 | 6.621 | -78.73 | 0 | 21.9 | 78.3 | 54.1 | 30.7 | 113.8 | 85.1 | 127.7
851.06 | 6.601 | -94.231 | 0 | 21.8 | 77.9 | 54.2 | 30.7 | 114.5 | 85.4 | 127.4
852.06 | 6.532 | -85.203 | 0 | 21.8 | 77.3 | 54.2 | 30.7 | 114.5 | 85.9 | 127.2
853.06 | 6.584 | -74.482 | 0 | 21.8 | 77.5 | 54.2 | 30.6 | 114.6 | 86.4 | 127.1
854.06 | 6.465 | -80.091 | 0 | 21.8 | 76.8 | 54.4 | 30.5 | 113.3 | 85.8 | 127.1
855.06 | 6.567 | -88.016 | 0 | 21.7 | 75.9 | 54.4 | 30.4 | 112.5 | 85.4 | 127.1
856.06 | 6.513 | -79.19 | 0 | 21.7 | 75.5 | 54.2 | 30.4 | 111.6 | 85.3 | 126.9
857.06 | 6.505 | -77.994 | 0 | 21.7 | 75.4 | 54 | 30.2 | 112.2 | 85.3 | 126.8
858.06 | 6.554 | -82.352 | 0 | 21.8 | 75.2 | 54.2 | 30.1 | 112.2 | 85.3 | 126.6
859.06 | 6.482 | -86.251 | 0 | 21.8 | 75.3 | 54 | 30.1 | 112.8 | 84.4 | 126.3
860.06 | 6.449 | -85.828 | 0 | 21.8 | 75.4 | 53.4 | 30.2 | 111.6 | 83.9 | 126.3
861.06 | 6.567 | -89.597 | 0 | 21.8 | 75.5 | 52.6 | 30.3 | 111.8 | 83.9 | 126.3
862.06 | 6.634 | -83.768 | 0 | 21.9 | 75.5 | 52.1 | 30.5 | 111.5 | 83.1 | 126.2
863.06 | 6.616 | -88.88 | 0 | 21.9 | 74.9 | 52.1 | 30.5 | 111.5 | 82.1 | 126.2
864.06 | 6.582 | -86.563 | 0 | 21.9 | 74.2 | 52.5 | 30.6 | 111.9 | 80.9 | 125.8
865.06 | 6.593 | -83.952 | 0 | 21.9 | 73.8 | 52.8 | 30.9 | 113 | 80.6 | 125.5
866.06 | 6.461 | -78.528 | 0 | 21.8 | 73.8 | 52.5 | 31.2 | 113 | 80.9 | 125.4
867.06 | 6.582 | -88.623 | 0 | 21.8 | 73.9 | 51.7 | 31.4 | 109 | 80.4 | 125.4
868.06 | 6.596 | -93.11 | 0 | 21.8 | 73.5 | 51 | 31.2 | 107.2 | 79.2 | 125.3
869.06 | 6.544 | -85.607 | 0 | 21.8 | 73.4 | 50.8 | 30.9 | 107.9 | 78.7 | 125
870.06 | 6.648 | -83.603 | 0 | 21.7 | 74 | 50.4 | 30.7 | 110 | 79.1 | 124.8
871.06 | 6.503 | -88.329 | 0 | 21.7 | 74.2 | 50.3 | 30.6 | 111.4 | 78.8 | 124.7
872.06 | 6.496 | -89.505 | 0 | 21.7 | 74.1 | 50.6 | 30.6 | 112 | 77.7 | 124.6
873.06 | 6.62 | -89.027 | 0 | 21.8 | 74.2 | 50.4 | 30.6 | 111.3 | 77.1 | 124.5
874.06 | 6.599 | -90.057 | 0 | 21.8 | 73.7 | 50.1 | 30.5 | 110.3 | 77.4 | 124.4
875.06 | 6.576 | -86.251 | 0 | 21.8 | 72.9 | 49.6 | 30.4 | 110.9 | 77.9 | 124.4
876.06 | 6.523 | -94.764 | 0 | 21.9 | 72.1 | 49.3 | 30.4 | 110.6 | 78.1 | 124.2
877.06 | 6.649 | -87.391 | 0 | 21.9 | 71.5 | 49.2 | 30.5 | 110.2 | 77.9 | 124
878.06 | 6.461 | -86.968 | 0 | 21.9 | 70.9 | 49.3 | 30.5 | 108 | 77.4 | 123.6
879.06 | 6.573 | -92.025 | 0 | 21.9 | 70.6 | 49.9 | 30.4 | 106.2 | 76.4 | 123.4
880.06 | 6.696 | -80.219 | 0 | 21.8 | 70.6 | 50.8 | 30.2 | 104.6 | 75.7 | 123.1
881.06 | 6.505 | -91.363 | 0 | 21.8 | 70.4 | 52 | 29.8 | 101.8 | 75.2 | 122.9
882.06 | 6.472 | -88.31 | 0 | 21.8 | 70 | 52.6 | 29.6 | 101.9 | 75.6 | 122.5
883.06 | 6.565 | -85.35 | 0 | 21.7 | 70.2 | 52.4 | 29.5 | 101.8 | 76.6 | 122
884.06 | 6.465 | -85.699 | 0 | 21.7 | 70.2 | 52.1 | 29.4 | 101.9 | 77 | 121.7
885.06 | 6.512 | -82.941 | 0 | 21.7 | 70.2 | 51.6 | 29.4 | 103.4 | 77.4 | 121.5
886.06 | 6.521 | -87.023 | 0 | 21.7 | 70.5 | 51.3 | 29.6 | 104.5 | 78.3 | 121.3
887.06 | 6.498 | -88.016 | 0 | 21.7 | 70.6 | 50.6 | 29.8 | 102.9 | 78.3 | 121.2
888.06 | 6.496 | -86.343 | 0 | 21.8 | 69.9 | 49.9 | 30 | 103 | 77.9 | 121.2
889.06 | 6.558 | -89.101 | 0 | 21.8 | 70.1 | 49.5 | 30.2 | 103.2 | 78.4 | 121.2
890.06 | 6.571 | -90.259 | 0 | 21.8 | 70.8 | 49.4 | 30.7 | 103.1 | 79.2 | 121.2
891.06 | 6.593 | -86.839 | 0 | 21.8 | 71.2 | 49.5 | 31.3 | 104.3 | 79.8 | 121.2
892.06 | 6.527 | -94.139 | 0 | 21.8 | 70.9 | 49.9 | 31.7 | 105.5 | 80.2 | 121.2
893.06 | 6.569 | -90.756 | 0 | 21.8 | 70.6 | 50.3 | 32.1 | 106.3 | 80 | 121.2
894.06 | 6.657 | -90.057 | 0 | 21.8 | 70.1 | 50.3 | 32.2 | 107.2 | 79.4 | 121.2
895.06 | 6.5 | -89.542 | 0 | 21.8 | 69.7 | 50 | 32.2 | 107 | 78.4 | 121.3
896.06 | 6.526 | -92.337 | 0 | 21.7 | 69.6 | 50.1 | 32.2 | 104.8 | 77.2 | 121.2
897.06 | 6.53 | -87.501 | 0 | 21.7 | 69.8 | 50.3 | 32.1 | 103.7 | 76.6 | 120.7
898.06 | 6.529 | -92.006 | 0 | 21.7 | 70.3 | 50.6 | 31.6 | 101.4 | 76.4 | 120.3
899.06 | 6.537 | -94.783 | 0 | 21.7 | 70.5 | 50.6 | 31.3 | 100.2 | 76.1 | 119.9
900.06 | 6.607 | -94.176 | 0 | 21.8 | 70.6 | 50.3 | 31.1 | 100.1 | 76.2 | 119.7
901.06 | 6.512 | -85.644 | 0 | 21.8 | 70.5 | 49.7 | 31 | 98.9 | 75.7 | 119.5
902.06 | 6.643 | -94.194 | 0 | 21.8 | 70.3 | 49 | 30.8 | 96.4 | 74.5 | 119.2
903.06 | 6.683 | -96.107 | 0 | 21.8 | 69 | 48.4 | 30.6 | 93 | 73.6 | 119
904.06 | 6.57 | -89.653 | 0 | 21.8 | 68.6 | 48.1 | 30.3 | 92.8 | 73 | 118.4
905.06 | 6.513 | -87.336 | 0 | 21.8 | 68.5 | 48 | 30.2 | 93.1 | 72.7 | 118
906.06 | 6.604 | -85.478 | 0 | 21.8 | 68.1 | 48.4 | 30 | 93.5 | 71.6 | 117.6
907.06 | 6.523 | -90.314 | 0 | 21.7 | 67.6 | 48.9 | 29.8 | 94.8 | 71.7 | 117.1
908.06 | 6.535 | -89.836 | 0 | 21.7 | 68 | 49.5 | 29.6 | 94.5 | 72.2 | 116.5
909.06 | 6.542 | -95.757 | 0 | 21.7 | 68.4 | 50.3 | 29.6 | 93.3 | 73.8 | 115.7
910.06 | 6.55 | -93.955 | 0 | 21.7 | 68.1 | 50.6 | 29.5 | 90.9 | 73.6 | 115.4
911.06 | 6.589 | -87.372 | 0 | 21.7 | 68.1 | 50 | 29.3 | 91.3 | 72.2 | 115.1
912.06 | 6.488 | -88.071 | 0 | 21.8 | 67.7 | 49.3 | 29 | 93.5 | 71.8 | 114.7
913.06 | 6.535 | -87.795 | 0 | 21.8 | 67.1 | 48.6 | 28.9 | 94.6 | 71.4 | 114.4
914.06 | 6.5 | -92.65 | 0 | 21.9 | 67.3 | 48.2 | 29 | 95.3 | 71.2 | 114
915.06 | 6.682 | -88.126 | 0 | 21.9 | 67.6 | 48.1 | 29 | 96.7 | 71.6 | 113.8
916.06 | 6.482 | -92.631 | 0 | 21.9 | 67.3 | 48.3 | 29.2 | 99.5 | 72 | 113.6
917.06 | 6.52 | -95.04 | 0 | 21.8 | 67.2 | 48.8 | 29.5 | 101.2 | 73.4 | 113.5
918.06 | 6.594 | -87.06 | 0 | 21.8 | 66.7 | 48.9 | 29.5 | 103.1 | 74 | 113.8
919.06 | 6.684 | -87.685 | 0 | 21.8 | 66.4 | 48.4 | 29.3 | 103.6 | 75.1 | 113.9
920.06 | 6.584 | -85.791 | 0 | 21.7 | 65.6 | 48.2 | 29.2 | 102.3 | 75.2 | 114
921.06 | 6.601 | -99.067 | 0 | 21.7 | 65.1 | 48.7 | 29.2 | 101.4 | 74.2 | 113.9
922.06 | 6.519 | -93.79 | 0 | 21.7 | 64.9 | 48.8 | 28.9 | 101 | 73.2 | 113.8
923.06 | 6.572 | -98.534 | 0 | 21.7 | 65.1 | 48.4 | 28.8 | 100.3 | 72.6 | 113.7
924.06 | 6.66 | -87.225 | 0 | 21.7 | 65.9 | 47.8 | 28.8 | 99.2 | 72.6 | 113.6
925.06 | 6.629 | -92.962 | 0 | 21.8 | 65.8 | 47 | 28.7 | 98.1 | 72.5 | 113.7
926.06 | 6.652 | -87.188 | 0 | 21.8 | 65.3 | 46.5 | 28.7 | 96.8 | 72.2 | 113.7
927.06 | 6.6 | -94.801 | 0 | 21.8 | 64.7 | 45.9 | 28.7 | 95.3 | 72.1 | 113.7
928.06 | 6.561 | -88.935 | 0 | 21.8 | 64.1 | 45.7 | 28.6 | 95.6 | 73.4 | 113.6
929.06 | 6.471 | -89.064 | 0 | 21.8 | 64.1 | 45.9 | 28.6 | 97.7 | 73.8 | 113.6
930.06 | 6.504 | -89.689 | 0 | 21.8 | 64.2 | 46.2 | 28.7 | 98.8 | 73.9 | 113.6
931.06 | 6.531 | -94.875 | 0 | 21.8 | 64.1 | 47.1 | 28.7 | 98.2 | 73.6 | 113.6
932.06 | 6.489 | -91.491 | 0 | 21.7 | 64.1 | 47.7 | 28.6 | 96.5 | 72.6 | 113.5
933.06 | 6.506 | -91.914 | 0 | 21.7 | 64.4 | 48.5 | 28.6 | 95.9 | 72 | 113.3
934.06 | 6.571 | -89.855 | 0 | 21.7 | 64.7 | 48.8 | 28.7 | 96.7 | 72.3 | 112.8
935.06 | 6.632 | -92.282 | 0 | 21.7 | 65 | 49.3 | 29 | 98.1 | 72.7 | 112.6
936.06 | 6.62 | -91.271 | 0 | 21.7 | 64.8 | 49.7 | 29.1 | 99.5 | 72.5 | 112.6
937.06 | 6.484 | -95.371 | 0 | 21.7 | 64.8 | 50 | 29.2 | 100.6 | 72.7 | 112.6
938.06 | 6.583 | -94.084 | 0 | 21.8 | 64.5 | 50.1 | 29.2 | 101.9 | 72.7 | 112.6
939.06 | 6.691 | -84.541 | 0 | 21.8 | 64.2 | 50.1 | 29.1 | 102.8 | 72.4 | 112.8
940.06 | 6.605 | -95.279 | 0 | 21.8 | 63.5 | 50.1 | 29.1 | 103.2 | 72.5 | 112.8
941.06 | 6.6 | -90.351 | 0 | 21.8 | 63.5 | 50.2 | 29 | 102.9 | 72.5 | 112.9
942.06 | 6.681 | -88.494 | 0 | 21.8 | 63.6 | 50.1 | 28.8 | 100.4 | 72.6 | 112.9
943.06 | 6.599 | -94.709 | 0 | 21.8 | 63.6 | 49.1 | 28.6 | 98.3 | 70.7 | 112.9
944.06 | 6.693 | -100.502 | 0 | 21.8 | 63.5 | 48.1 | 28.4 | 97.2 | 69.6 | 112.8
945.06 | 6.543 | -98.552 | 0 | 21.7 | 62.9 | 47.4 | 28.4 | 96.7 | 69.7 | 112.6
946.06 | 6.568 | -96.125 | 0 | 21.7 | 63 | 47.4 | 28.5 | 95.7 | 70.4 | 112.3
947.06 | 6.505 | -90.976 | 0 | 21.7 | 63.3 | 47.9 | 28.5 | 94.9 | 71.1 | 112.1
948.06 | 6.672 | -97.854 | 0 | 21.7 | 62.8 | 48.6 | 28.2 | 93.5 | 69.4 | 112
949.06 | 6.534 | -92.356 | 0 | 21.7 | 62.3 | 49.6 | 28 | 91.9 | 68 | 111.8
950.06 | 6.563 | -93.293 | 0 | 21.8 | 62.2 | 49.7 | 27.9 | 88.3 | 67.7 | 111.6
951.06 | 6.517 | -86.802 | 0 | 21.8 | 61.9 | 49.5 | 27.9 | 88 | 67.2 | 111.3
952.06 | 6.549 | -93.33 | 0 | 21.8 | 61.3 | 49 | 27.9 | 88.8 | 66.6 | 111.1
953.06 | 6.619 | -95.574 | 0 | 21.8 | 61.1 | 48.4 | 27.9 | 90 | 66.5 | 110.9
954.06 | 6.553 | -84.651 | 0 | 21.8 | 61.2 | 47.9 | 27.9 | 90.6 | 67.9 | 110.4
955.06 | 6.541 | -96.769 | 0 | 21.8 | 61.2 | 47.6 | 27.9 | 90.5 | 69.1 | 110.1
956.06 | 6.415 | -96.383 | 0 | 21.7 | 61 | 47.2 | 28 | 90.6 | 69.1 | 109.9
957.06 | 6.665 | -90.829 | 0 | 21.7 | 60.7 | 47.2 | 28.3 | 90.9 | 68.7 | 109.8
958.06 | 6.571 | -98.608 | 0 | 21.7 | 60.5 | 47 | 28.4 | 91.5 | 68.5 | 109.6
959.06 | 6.56 | -90.921 | 0 | 21.7 | 60.2 | 46.6 | 28.6 | 92.6 | 68.2 | 109.5
960.06 | 6.516 | -95.757 | 0 | 21.7 | 60.4 | 46.5 | 29.1 | 94.8 | 68.9 | 109.4
961.06 | 6.425 | -93.937 | 0 | 21.7 | 60.9 | 46.7 | 29.6 | 96.3 | 69.1 | 109.3
962.06 | 6.656 | -97.229 | 0 | 21.7 | 61.1 | 46.7 | 30.1 | 97.7 | 68.8 | 109.2
963.06 | 6.534 | -92.631 | 0 | 21.8 | 61 | 46.4 | 30.6 | 98.7 | 69.3 | 109.2
964.06 | 6.504 | -93.845 | 0 | 21.8 | 60.6 | 46.2 | 30.5 | 97.2 | 68.8 | 109.2
965.06 | 6.548 | -91.969 | 0 | 21.8 | 60.5 | 46.6 | 30.3 | 96.9 | 68.6 | 109.2
966.06 | 6.59 | -95.004 | 0 | 21.8 | 60.2 | 46.8 | 30.2 | 97.2 | 67.9 | 109.3
967.06 | 6.591 | -90.885 | 0 | 21.8 | 59.9 | 46.4 | 30 | 96.6 | 67.3 | 109.3
968.06 | 6.654 | -100.502 | 0 | 21.8 | 59.9 | 45.9 | 30 | 95.7 | 66.7 | 109.2
969.06 | 6.491 | -97.1 | 0 | 21.8 | 60.4 | 45.6 | 30.4 | 96.3 | 66.6 | 109.1
970.06 | 6.517 | -99.435 | 0 | 21.8 | 60.4 | 45.4 | 30.6 | 96.5 | 66.7 | 109.1
971.06 | 6.709 | -92.006 | 0 | 21.7 | 60.6 | 45.3 | 30.6 | 94.6 | 66.4 | 109.2
972.06 | 6.563 | -95.353 | 0 | 21.7 | 60.5 | 45.1 | 30.6 | 94.6 | 66.5 | 109.2
973.06 | 6.519 | -91.969 | 0 | 21.7 | 60.4 | 44.8 | 30.4 | 94.5 | 67.4 | 109.2
974.06 | 6.635 | -100.336 | 0 | 21.7 | 60.3 | 44.5 | 30.3 | 92.7 | 68.3 | 109.2
975.06 | 6.612 | -89.469 | 0 | 21.7 | 60.1 | 44.3 | 30.2 | 92.5 | 67.5 | 109.1
976.06 | 6.615 | -97.835 | 0 | 21.7 | 59.8 | 44 | 29.9 | 91.7 | 65.9 | 109
977.06 | 6.611 | -100.318 | 0 | 21.7 | 59.8 | 44.1 | 29.4 | 91.2 | 65.1 | 108.7
978.06 | 6.542 | -94.673 | 0 | 21.8 | 59.4 | 44 | 29.4 | 91.3 | 65.3 | 108.3
979.06 | 6.53 | -102.34 | 0 | 21.8 | 59.3 | 43.8 | 29.2 | 92.8 | 64.7 | 108.1
980.06 | 6.654 | -93.808 | 0 | 21.8 | 59.4 | 43.5 | 29.1 | 94.9 | 64.9 | 107.7
981.06 | 6.564 | -100.042 | 0 | 21.8 | 59.5 | 43 | 28.9 | 95.9 | 65.1 | 107.5
982.06 | 6.563 | -93.716 | 0 | 21.8 | 59.5 | 42.4 | 28.8 | 94.9 | 65.7 | 107.4
983.06 | 6.641 | -97.302 | 0 | 21.8 | 59.8 | 41.9 | 28.7 | 94.3 | 66.3 | 107.2
984.06 | 6.564 | -99.178 | 0 | 21.8 | 59.8 | 41.8 | 28.7 | 93.6 | 66.4 | 107
985.06 | 6.524 | -97.909 | 0 | 21.8 | 59.3 | 41.8 | 28.7 | 92.9 | 66.2 | 107
986.06 | 6.656 | -92.907 | 0 | 21.7 | 59.6 | 41.8 | 28.9 | 92.9 | 67 | 106.8
987.06 | 6.478 | -100.557 | 0 | 21.7 | 59.6 | 42 | 29.3 | 93.5 | 68.4 | 106.6
988.06 | 6.588 | -101.678 | 0 | 21.7 | 59.7 | 42.2 | 29.5 | 94.2 | 68.2 | 106.5
989.06 | 6.635 | -90.664 | 0 | 21.6 | 59.3 | 42.3 | 29.6 | 93.4 | 67.4 | 106.5
990.06 | 6.525 | -93.661 | 0 | 21.6 | 59 | 42.7 | 29.7 | 91.1 | 66.3 | 106.5
991.06 | 6.66 | -95.353 | 0 | 21.6 | 58.8 | 43.1 | 29.5 | 89.6 | 65.4 | 106.3
992.06 | 6.533 | -101.844 | 0 | 21.7 | 58.7 | 43.2 | 29.3 | 88.8 | 64.9 | 106.3
993.06 | 6.584 | -93.036 | 0 | 21.7 | 58.8 | 43.2 | 29.1 | 87.7 | 64.5 | 106.2
994.06 | 6.688 | -102.138 | 0 | 21.7 | 58.6 | 43.2 | 29 | 88.1 | 64.7 | 105.9
995.06 | 6.52 | -89.708 | 0 | 21.7 | 58.7 | 43.1 | 29 | 89.4 | 65.1 | 105.7
996.06 | 6.449 | -103.609 | 0 | 21.8 | 58.6 | 42.8 | 29.1 | 90.8 | 65.9 | 105.6
997.06 | 6.523 | -98.074 | 0 | 21.7 | 58.9 | 42.6 | 29 | 92 | 66.2 | 105.6
998.06 | 6.668 | -91.767 | 0 | 21.7 | 58.8 | 42.5 | 29 | 93 | 65.8 | 105.6
999.06 | 6.429 | -102.193 | 0 | 21.8 | 58.8 | 42.5 | 28.9 | 94.5 | 65.9 | 105.6
1000.06 | 6.514 | -98.939 | 0 | 21.7 | 59.1 | 42.3 | 29.1 | 95.3 | 66 | 105.6
1001.06 | 6.631 | -99.876 | 0 | 21.7 | 58.9 | 42.4 | 29.4 | 95.8 | 64.6 | 105.3
1002.06 | 6.515 | -96.07 | 0 | 21.7 | 58.2 | 42.5 | 29.3 | 95.6 | 63.9 | 105.3
1003.06 | 6.677 | -105.558 | 0 | 21.6 | 57.7 | 42.5 | 29.1 | 94.4 | 63.3 | 105.3
1004.06 | 6.619 | -99.472 | 0 | 21.6 | 57.2 | 42.7 | 29.1 | 94.2 | 62.9 | 105.3
1005.06 | 6.609 | -102.524 | 0 | 21.6 | 57.1 | 43 | 29.3 | 95.1 | 62.4 | 104.8
1006.06 | 6.495 | -101.053 | 0 | 21.6 | 57 | 43.1 | 29.3 | 95.1 | 62.1 | 104.8
1007.06 | 6.552 | -97.596 | 0 | 21.6 | 56.7 | 43.1 | 29.1 | 93 | 61.8 | 104.7
1008.06 | 6.648 | -102.524 | 0 | 21.6 | 56.5 | 42.6 | 29 | 87.9 | 62.1 | 104.5
1009.06 | 6.483 | -99.417 | 0 | 21.6 | 56.1 | 42.1 | 28.8 | 83.6 | 60.9 | 104.2
1010.06 | 6.452 | -95.776 | 0 | 21.7 | 55.8 | 41.8 | 28.6 | 83.7 | 60.8 | 103.8
1011.06 | 6.548 | -98.424 | 0 | 21.7 | 55.5 | 41.5 | 28.4 | 83.8 | 61.3 | 103.5
1012.06 | 6.567 | -108.427 | 0 | 21.7 | 55.7 | 41.7 | 28.2 | 83.4 | 61.4 | 103.2
1013.06 | 6.544 | -100.63 | 0 | 21.7 | 55.5 | 42.2 | 28.1 | 82.6 | 60.4 | 103
1014.06 | 6.563 | -102.874 | 0 | 21.7 | 55.2 | 43.2 | 28 | 82.4 | 60.2 | 102.8
1015.06 | 6.534 | -94.213 | 0 | 21.7 | 55 | 44.1 | 27.9 | 82.5 | 60.7 | 102.4
1016.06 | 6.532 | -101.918 | 0 | 21.7 | 55.2 | 45 | 28 | 83.3 | 60.8 | 102.2
1017.06 | 6.526 | -95.61 | 0 | 21.7 | 54.7 | 45.5 | 27.8 | 82.8 | 59.6 | 102
1018.06 | 6.587 | -101.77 | 0 | 21.7 | 54.1 | 45.6 | 27.6 | 81.7 | 58.6 | 101.9
1019.06 | 6.458 | -107.986 | 0 | 21.6 | 53.9 | 45.6 | 27.4 | 81.6 | 58.5 | 101.6
1020.06 | 6.662 | -102.322 | 0 | 21.6 | 54.1 | 45.5 | 27.4 | 81.4 | 58.2 | 101.4
1021.06 | 6.532 | -104.51 | 0 | 21.6 | 53.9 | 45.2 | 27.4 | 81 | 58.4 | 101.1
1022.06 | 6.666 | -110.946 | 0 | 21.6 | 53.4 | 45.1 | 27.3 | 78.8 | 58.8 | 101
1023.06 | 6.508 | -100.851 | 0 | 21.6 | 52.7 | 44.9 | 27.1 | 77.9 | 59.2 | 100.9
1024.06 | 6.596 | -103.867 | 0 | 21.6 | 52 | 44.7 | 26.9 | 78.1 | 59.3 | 100.7
1025.06 | 6.492 | -104.106 | 0 | 21.6 | 51.9 | 44.3 | 26.8 | 80.2 | 58.8 | 100.4
1026.06 | 6.501 | -98.166 | 0 | 21.6 | 51.7 | 43.5 | 26.8 | 83.4 | 59 | 100.2
1027.06 | 6.622 | -109.953 | 0 | 21.6 | 51.7 | 42.9 | 26.8 | 86.4 | 58.8 | 100.2
1028.06 | 6.519 | -105.779 | 0 | 21.7 | 52.1 | 42.5 | 26.9 | 88.7 | 58.7 | 100.2
1029.06 | 6.605 | -101.274 | 0 | 21.7 | 52.6 | 42.4 | 27 | 90 | 59.7 | 100.2
1030.06 | 6.549 | -102.947 | 0 | 21.7 | 53.4 | 42.3 | 27.3 | 90.7 | 60.6 | 100.3
1031.06 | 6.554 | -98.405 | 0 | 21.7 | 53.8 | 42.2 | 27.6 | 91.5 | 60.8 | 100.2
1032.06 | 6.651 | -97.412 | 0 | 21.7 | 53.8 | 42.1 | 28.1 | 91.8 | 60.3 | 100.1
1033.06 | 6.665 | -109.438 | 0 | 21.7 | 53.7 | 42.1 | 28.2 | 90.9 | 59.8 | 100.4
1034.06 | 6.469 | -104.878 | 0 | 21.7 | 53.7 | 41.9 | 28.2 | 89.9 | 60.2 | 100.4
1035.06 | 6.648 | -98.81 | 0 | 21.7 | 53.9 | 41.9 | 28.2 | 89.9 | 60.4 | 100.4
1036.06 | 6.496 | -100.906 | 0 | 21.7 | 54 | 42 | 28.1 | 89 | 60.5 | 100.3
1037.06 | 6.637 | -103.297 | 0 | 21.6 | 53.6 | 42.1 | 28 | 86.2 | 60.5 | 100.3
1038.06 | 6.528 | -101.09 | 0 | 21.6 | 52.9 | 41.9 | 27.9 | 86 | 59.8 | 100.2
1039.06 | 6.618 | -92.834 | 0 | 21.6 | 52.7 | 41.6 | 27.7 | 84.6 | 59.8 | 99.9
1040.06 | 6.654 | -101.77 | 0 | 21.6 | 52.6 | 41.1 | 27.4 | 84.4 | 60.4 | 99.3
1041.06 | 6.511 | -97.651 | 0 | 21.6 | 52.4 | 41.4 | 27.3 | 84.7 | 60.3 | 99.1
1042.06 | 6.528 | -99.711 | 0 | 21.6 | 52.5 | 42 | 27.2 | 86.2 | 59.8 | 98.9
1043.06 | 6.454 | -107.14 | 0 | 21.6 | 53 | 42.4 | 27.5 | 88.3 | 59.1 | 98.9
1044.06 | 6.588 | -107.636 | 0 | 21.7 | 53.4 | 42.6 | 27.7 | 89.9 | 58.6 | 98.8
1045.06 | 6.547 | -104.179 | 0 | 21.7 | 53.4 | 42.4 | 28 | 90.6 | 58.7 | 98.9
1046.06 | 6.516 | -104.565 | 0 | 21.7 | 52.9 | 42 | 28.2 | 90.8 | 59.2 | 99
1047.06 | 6.593 | -105.724 | 0 | 21.7 | 52.9 | 42 | 28.5 | 90.9 | 59.9 | 99.2
1048.06 | 6.472 | -106.478 | 0 | 21.7 | 52.9 | 42.2 | 28.8 | 91.3 | 60.3 | 99.3
1049.06 | 6.686 | -107.563 | 0 | 21.7 | 52.7 | 42.4 | 28.8 | 91.7 | 60.7 | 99.3
1050.06 | 6.555 | -103.738 | 0 | 21.7 | 52.8 | 42.9 | 28.8 | 92.5 | 62.7 | 99.3
1051.06 | 6.66 | -97.081 | 0 | 21.6 | 53 | 43.5 | 29 | 92.7 | 63.2 | 99.4
1052.06 | 6.517 | -109.714 | 0 | 21.6 | 52.6 | 43.7 | 29 | 90.9 | 62.5 | 99.6
1053.06 | 6.513 | -103.278 | 0 | 21.6 | 52.4 | 43.9 | 28.9 | 88.1 | 61.7 | 99.6
1054.06 | 6.522 | -101.384 | 0 | 21.6 | 52.4 | 44.1 | 28.7 | 86.5 | 61.4 | 99.5
1055.06 | 6.623 | -100.06 | 0 | 21.6 | 52.4 | 43.9 | 28.6 | 85.8 | 60.9 | 99.5
1056.06 | 6.515 | -98.552 | 0 | 21.6 | 52.4 | 43.6 | 28.3 | 85.9 | 60.8 | 99.4
1057.06 | 6.515 | -98.166 | 0 | 21.6 | 52.4 | 43.3 | 28.4 | 86.7 | 60.9 | 99.3
1058.06 | 6.458 | -104.014 | 0 | 21.7 | 52.3 | 42.9 | 28.4 | 86.9 | 61.2 | 99
1059.06 | 6.563 | -110.266 | 0 | 21.7 | 52.5 | 43 | 28.5 | 87.7 | 61.3 | 98.6
1060.06 | 6.671 | -106.018 | 0 | 21.7 | 52.4 | 43.3 | 28.5 | 87.2 | 61.6 | 98.5
1061.06 | 6.666 | -109.843 | 0 | 21.8 | 52.1 | 43.5 | 28.3 | 85.8 | 61.2 | 98.5
1062.06 | 6.642 | -104.952 | 0 | 21.8 | 51.7 | 43.9 | 27.9 | 83.8 | 61 | 98.4
1063.06 | 6.611 | -105.632 | 0 | 21.7 | 51.6 | 43.9 | 27.8 | 83.3 | 61.4 | 98.2
1064.06 | 6.555 | -106.202 | 0 | 21.7 | 51.6 | 43.4 | 27.8 | 82.5 | 61.8 | 97.9
1065.06 | 6.602 | -105.669 | 0 | 21.7 | 51.5 | 42.8 | 27.7 | 81.7 | 61.2 | 97.8
1066.06 | 6.572 | -102.23 | 0 | 21.7 | 51.4 | 42.1 | 27.7 | 81.4 | 60.1 | 97.8
1067.06 | 6.61 | -105.558 | 0 | 21.6 | 51 | 41.3 | 27.6 | 81.5 | 59.7 | 97.6
1068.06 | 6.488 | -101.145 | 0 | 21.6 | 51 | 40.9 | 27.6 | 80.5 | 59.5 | 97.5
1069.06 | 6.601 | -95.96 | 0 | 21.6 | 51 | 40.8 | 27.7 | 78.9 | 58.9 | 97.2
1070.06 | 6.582 | -110.983 | 0 | 21.6 | 50.7 | 40.7 | 27.6 | 77.3 | 57.7 | 97
1071.06 | 6.571 | -108.004 | 0 | 21.6 | 50.1 | 40.6 | 27.4 | 75.2 | 56.6 | 96.6
1072.06 | 6.432 | -113.282 | 0 | 21.7 | 49.9 | 40.4 | 27.2 | 74.4 | 55.7 | 96.3
1073.06 | 6.625 | -108.666 | 0 | 21.7 | 49.6 | 40 | 27.2 | 75.3 | 55.6 | 95.9
1074.06 | 6.648 | -107.213 | 0 | 21.7 | 49.4 | 40 | 27.1 | 75.4 | 55.7 | 95.7
1075.06 | 6.546 | -103.278 | 0 | 21.7 | 49.2 | 40.1 | 27.1 | 76.3 | 55.3 | 95.5
1076.06 | 6.451 | -103.701 | 0 | 21.8 | 49 | 40 | 27.2 | 78.2 | 54.7 | 95.3
1077.06 | 6.506 | -103.425 | 0 | 21.8 | 48.5 | 40.1 | 27 | 76.8 | 54.3 | 95.2
1078.06 | 6.467 | -105.448 | 0 | 21.8 | 48.2 | 40.6 | 26.8 | 74.9 | 54 | 95
1079.06 | 6.658 | -102.488 | 0 | 21.8 | 48.2 | 40.7 | 26.7 | 75.1 | 54.3 | 94.7
1080.06 | 6.65 | -109.714 | 0 | 21.7 | 48.4 | 40.5 | 26.8 | 75.5 | 54.7 | 94.5
1081.06 | 6.634 | -101.899 | 0 | 21.7 | 48.6 | 40 | 26.8 | 75.7 | 54.7 | 94.4
1082.06 | 6.635 | -110.395 | 0 | 21.7 | 48.5 | 39.8 | 27 | 77.6 | 55.1 | 94.3
1083.06 | 6.603 | -108.409 | 0 | 21.6 | 48.7 | 39.6 | 27 | 78.1 | 55.8 | 94.2
1084.06 | 6.682 | -102.396 | 0 | 21.6 | 48.7 | 39.5 | 27.1 | 77.4 | 56.5 | 94.2
1085.06 | 6.594 | -108.059 | 0 | 21.6 | 49.1 | 39.5 | 27.1 | 76.7 | 56.6 | 94.1
1086.06 | 6.512 | -108.795 | 0 | 21.6 | 49.4 | 39.5 | 27.2 | 78.4 | 55.8 | 94.1
1087.06 | 6.543 | -107.728 | 0 | 21.6 | 49.4 | 39.3 | 27.3 | 79.6 | 55.7 | 94.1
1088.06 | 6.716 | -114.366 | 0 | 21.6 | 49.1 | 39 | 27.2 | 78.6 | 55 | 94.2
1089.06 | 6.503 | -111.204 | 0 | 21.6 | 48.9 | 39.3 | 27 | 77.8 | 54.5 | 94.2
1090.06 | 6.589 | -104.326 | 0 | 21.6 | 48.6 | 39.4 | 26.8 | 78.2 | 54.4 | 94.1
1091.06 | 6.6 | -111.719 | 0 | 21.7 | 48.4 | 39.5 | 26.6 | 79.1 | 54.8 | 93.8
1092.06 | 6.592 | -110.836 | 0 | 21.7 | 48.4 | 39.7 | 26.6 | 80.5 | 54.9 | 93.6
1093.06 | 6.649 | -104.896 | 0 | 21.7 | 48.2 | 39.9 | 26.6 | 81.9 | 55.1 | 93.4
1094.06 | 6.602 | -104.694 | 0.001 | 21.7 | 48.3 | 40 | 26.7 | 83.2 | 55.6 | 93.5
1095.06 | 6.65 | -105.614 | 0 | 21.7 | 48.3 | 39.9 | 26.7 | 83.3 | 55.6 | 93.6
1096.06 | 6.632 | -106.882 | 0 | 21.7 | 48 | 39.8 | 26.7 | 81.6 | 55 | 93.7
1097.06 | 6.611 | -101.826 | 0 | 21.7 | 47.9 | 39.8 | 26.8 | 81 | 54.6 | 93.7
1098.06 | 6.529 | -99.086 | 0 | 21.7 | 48 | 39.6 | 26.8 | 82.3 | 54.8 | 93.6
1099.06 | 6.652 | -112.05 | 0 | 21.6 | 48.3 | 39.4 | 26.8 | 83.2 | 56 | 93.5
1100.06 | 6.654 | -109.42 | 0 | 21.6 | 48.2 | 39.2 | 26.9 | 83.5 | 57 | 93.5
1101.06 | 6.59 | -109.512 | 0 | 21.6 | 48.1 | 39.2 | 26.8 | 82.6 | 56.8 | 93.6
1102.06 | 6.679 | -105.136 | 0 | 21.6 | 48.3 | 39.3 | 26.5 | 81.4 | 56.2 | 93.6
1103.06 | 6.521 | -104.418 | 0 | 21.5 | 48.5 | 39.9 | 26.2 | 81.1 | 55.8 | 93.6
1104.06 | 6.474 | -112.123 | 0 | 21.5 | 48.7 | 41 | 26 | 80.5 | 55.4 | 93.5
1105.06 | 6.516 | -107.894 | 0.001 | 21.6 | 48.6 | 41.7 | 25.9 | 80.8 | 55.3 | 93.3
1106.06 | 6.575 | -108.666 | 0 | 21.6 | 48.6 | 42.1 | 25.8 | 80.1 | 55.1 | 93.2
1107.06 | 6.58 | -111.277 | 0 | 21.6 | 48.6 | 42.2 | 25.9 | 79 | 54.7 | 93.1
1108.06 | 6.678 | -110.891 | 0 | 21.6 | 48.4 | 42 | 26 | 78.1 | 54 | 93.1
1109.06 | 6.551 | -107.636 | 0 | 21.6 | 48.1 | 41.7 | 26.2 | 77.1 | 53.7 | 92.9
1110.06 | 6.652 | -104.86 | 0 | 21.7 | 48 | 41.2 | 26.2 | 75.8 | 53.3 | 92.7
1111.06 | 6.626 | -105.577 | 0 | 21.6 | 48.1 | 40.8 | 26.2 | 75.3 | 53.1 | 92.5
1112.06 | 6.63 | -103.223 | 0 | 21.6 | 48 | 40.5 | 26.3 | 75.3 | 53.2 | 92.1
1113.06 | 6.511 | -116.15 | 0 | 21.6 | 47.7 | 39.8 | 26.4 | 73.3 | 52.3 | 91.9
1114.06 | 6.507 | -114.753 | 0 | 21.6 | 47.5 | 39.2 | 26.3 | 71 | 51.3 | 91.5
1115.06 | 6.477 | -113.042 | 0 | 21.6 | 47.4 | 38.8 | 26.4 | 69.9 | 50.7 | 91.1
1116.06 | 6.649 | -110.339 | 0 | 21.6 | 47.3 | 38.9 | 26.2 | 67.7 | 50.3 | 90.6
1117.06 | 6.57 | -113.484 | 0.001 | 21.5 | 47.2 | 39.4 | 25.9 | 64.7 | 49.6 | 90.2
1118.06 | 6.45 | -111.093 | 0 | 21.5 | 46.6 | 39.7 | 25.6 | 61.9 | 49.1 | 89.7
1119.06 | 6.505 | -115.525 | 0 | 21.5 | 46.1 | 39.6 | 25.4 | 60.9 | 49 | 89.2
1120.06 | 6.48 | -109.659 | 0 | 21.5 | 46.1 | 39.7 | 25.2 | 63 | 49.6 | 88.6
1121.06 | 6.629 | -111.81 | 0 | 21.6 | 46 | 39.5 | 25.3 | 65 | 49.9 | 88.3
1122.06 | 6.532 | -113.521 | 0 | 21.6 | 45.8 | 39 | 25.3 | 63.5 | 49.5 | 88.2
1123.06 | 6.594 | -109.015 | 0 | 21.6 | 45.6 | 38.8 | 25.2 | 63.9 | 49 | 88.1
1124.06 | 6.608 | -108.114 | 0 | 21.7 | 45.6 | 38.8 | 25.3 | 65.5 | 48.9 | 87.9
1125.06 | 6.563 | -103.628 | 0 | 21.7 | 45.2 | 38.8 | 25.4 | 66.8 | 49.2 | 87.8
1126.06 | 6.581 | -106.239 | 0 | 21.7 | 45.1 | 38.7 | 25.5 | 68.7 | 49.5 | 87.5
1127.06 | 6.628 | -108.684 | 0 | 21.7 | 45.2 | 38.3 | 25.6 | 69.5 | 49.8 | 87.4
1128.06 | 6.632 | -110.1 | 0 | 21.6 | 45.7 | 38.3 | 25.6 | 70.2 | 50.1 | 87.5
1129.06 | 6.604 | -104.143 | 0 | 21.6 | 46.1 | 38.8 | 25.8 | 71.6 | 50 | 87.4
1130.06 | 6.596 | -103.37 | 0 | 21.5 | 46.1 | 39 | 25.9 | 73 | 49.6 | 87.4
1131.06 | 6.512 | -112.822 | 0 | 21.5 | 46.2 | 39.1 | 26 | 73.5 | 49.3 | 87.5
1132.06 | 6.662 | -106.846 | 0 | 21.5 | 46.1 | 39.1 | 26.4 | 74.7 | 49.1 | 87.5
1133.06 | 6.646 | -112.031 | 0 | 21.5 | 45.9 | 39.1 | 26.7 | 76.2 | 49.7 | 87.4
1134.06 | 6.645 | -108.593 | 0 | 21.5 | 45.9 | 39.3 | 26.8 | 76.4 | 50.2 | 87.5
1135.06 | 6.47 | -99.84 | 0 | 21.5 | 45.8 | 39.1 | 26.8 | 75.6 | 51 | 87.5
1136.06 | 6.578 | -107.195 | 0 | 21.5 | 46 | 38.9 | 27.1 | 76.7 | 52.2 | 87.4
1137.06 | 6.641 | -108.353 | 0 | 21.6 | 46.1 | 38.8 | 27.6 | 78.1 | 53 | 87.4
1138.06 | 6.673 | -105.558 | 0 | 21.6 | 46.6 | 38.8 | 27.9 | 79.3 | 53.5 | 87.5
1139.06 | 6.521 | -114.477 | 0 | 21.6 | 46.7 | 38.6 | 27.9 | 79.7 | 54.2 | 87.7
1140.06 | 6.656 | -115.654 | 0 | 21.6 | 46.5 | 38.5 | 27.8 | 78.1 | 54 | 88
1141.06 | 6.602 | -110.395 | 0 | 21.6 | 45.9 | 38.5 | 27.4 | 75.6 | 53.6 | 88
1142.06 | 6.514 | -115.286 | 0 | 21.6 | 45.6 | 38.6 | 27.3 | 75.7 | 53.5 | 87.7
1143.06 | 6.486 | -110.174 | 0 | 21.6 | 45.7 | 38.6 | 27.3 | 75.5 | 53.4 | 87.6
1144.06 | 6.511 | -114.514 | 0 | 21.6 | 45.7 | 38.4 | 27.2 | 74.1 | 53.1 | 87.5
1145.06 | 6.598 | -111.792 | 0 | 21.6 | 45.7 | 38 | 27.2 | 73.8 | 52.4 | 87.5
1146.06 | 6.533 | -112.344 | 0 | 21.5 | 45.5 | 37.6 | 27.2 | 72 | 51.8 | 87.4
1147.06 | 6.652 | -115.139 | 0 | 21.5 | 45.6 | 37.1 | 27.2 | 70.8 | 51.5 | 87.4
1148.06 | 6.529 | -114.072 | 0 | 21.5 | 45.5 | 37.1 | 27 | 67.6 | 51 | 87.2
1149.06 | 6.648 | -107.177 | 0 | 21.6 | 45.4 | 37.3 | 26.7 | 67.3 | 50.7 | 87.1
1150.06 | 6.477 | -110.413 | 0 | 21.6 | 45.1 | 37.1 | 26.4 | 66.5 | 50.6 | 86.8
1151.06 | 6.636 | -113.006 | 0 | 21.6 | 45 | 36.9 | 26.1 | 67.8 | 51 | 86.5
1152.06 | 6.648 | -109.769 | 0 | 21.6 | 45.3 | 36.7 | 26.1 | 68.5 | 51.6 | 86.4
1153.06 | 6.654 | -112.969 | 0 | 21.6 | 45.5 | 36.7 | 26.2 | 68.8 | 52.4 | 86.3
1154.06 | 6.566 | -105.871 | 0.001 | 21.6 | 45.2 | 36.8 | 26.4 | 69.7 | 52.3 | 86.3
1155.06 | 6.621 | -111.516 | 0 | 21.6 | 44.8 | 37.2 | 26.4 | 69.2 | 51.4 | 86.2
1156.06 | 6.646 | -114.035 | 0 | 21.6 | 44.5 | 37.3 | 26.3 | 68.6 | 51.3 | 85.7
1157.06 | 6.642 | -112.822 | 0 | 21.6 | 44.2 | 37.6 | 26.3 | 68.4 | 51.4 | 85.3
1158.06 | 6.571 | -109.861 | 0 | 21.6 | 44.2 | 38.1 | 26.3 | 68.3 | 51.1 | 85.1
1159.06 | 6.601 | -117.474 | 0 | 21.5 | 44 | 38.4 | 26.3 | 66.5 | 50.6 | 85
1160.06 | 6.559 | -111.277 | 0 | 21.5 | 44 | 38.3 | 26.3 | 66.6 | 49.8 | 84.9
1161.06 | 6.637 | -113.098 | 0 | 21.5 | 43.8 | 38.3 | 26.3 | 66.7 | 49.1 | 84.9
1162.06 | 6.507 | -116.003 | 0 | 21.5 | 43.9 | 38.2 | 26.3 | 65.4 | 48.8 | 84.8
1163.06 | 6.564 | -110.192 | 0 | 21.5 | 43.9 | 37.9 | 26.2 | 63.7 | 48.3 | 84.8
1164.06 | 6.517 | -114.109 | 0 | 21.6 | 43.6 | 37.8 | 26 | 63.6 | 48 | 84.7
1165.06 | 6.656 | -106.092 | 0 | 21.6 | 43.7 | 38.1 | 25.9 | 64.7 | 47.9 | 84.7
1166.06 | 6.472 | -121.428 | 0 | 21.6 | 43.7 | 38.4 | 25.8 | 66.4 | 48.2 | 84.5
1167.06 | 6.577 | -109.677 | 0 | 21.6 | 44.1 | 38.8 | 25.8 | 66.8 | 49.1 | 84.1
1168.06 | 6.619 | -109.825 | 0 | 21.6 | 44.1 | 38.8 | 25.7 | 66.2 | 49.2 | 84
1169.06 | 6.554 | -115.286 | 0 | 21.6 | 43.9 | 38.6 | 25.7 | 66.5 | 48.5 | 84.1
1170.06 | 6.466 | -109.163 | 0 | 21.6 | 43.8 | 38.3 | 25.7 | 66.8 | 48.4 | 84.1
1171.06 | 6.576 | -109.641 | 0 | 21.6 | 43.8 | 37.9 | 25.8 | 65.1 | 48.1 | 84.1
1172.06 | 6.467 | -115.819 | 0 | 21.5 | 44.1 | 37.6 | 25.8 | 65 | 48.4 | 83.7
1173.06 | 6.526 | -108.059 | 0 | 21.5 | 43.9 | 37.3 | 25.7 | 63.4 | 48.6 | 83.6
1174.06 | 6.435 | -112.951 | 0 | 21.5 | 43.6 | 37.3 | 25.6 | 63.2 | 48.8 | 83.5
1175.06 | 6.503 | -114.936 | 0 | 21.5 | 43.5 | 37.4 | 25.8 | 65.6 | 48.9 | 83.3
1176.06 | 6.587 | -112.748 | 0 | 21.5 | 43.5 | 37.3 | 25.9 | 67.3 | 49.3 | 83.1
1177.06 | 6.466 | -110.909 | 0 | 21.5 | 43.7 | 37.3 | 25.9 | 68.2 | 50.3 | 83.1
1178.06 | 6.546 | -109.843 | 0 | 21.5 | 43.9 | 37.5 | 25.8 | 69.4 | 52.3 | 82.7
1179.06 | 6.649 | -111.847 | 0.001 | 21.5 | 44 | 38.1 | 25.9 | 70.5 | 53.5 | 82.7
1180.06 | 6.535 | -110.321 | 0 | 21.6 | 43.8 | 38.4 | 26 | 71.4 | 53.4 | 82.8
1181.06 | 6.497 | -112.877 | 0 | 21.6 | 43.5 | 38.6 | 25.9 | 71.3 | 52.5 | 83
1182.06 | 6.645 | -113.337 | 0 | 21.6 | 43.2 | 38.6 | 25.8 | 68.9 | 51.3 | 83.2
1183.06 | 6.556 | -114.587 | 0.001 | 21.6 | 43.2 | 38.3 | 25.8 | 68.5 | 50.3 | 83.1
1184.06 | 6.573 | -118.504 | 0 | 21.6 | 43 | 38 | 25.7 | 66.8 | 49.8 | 83.1
1185.06 | 6.554 | -116.316 | 0 | 21.6 | 42.9 | 37.8 | 25.5 | 65.4 | 48.9 | 82.9
1186.06 | 6.488 | -113.355 | 0 | 21.6 | 43.1 | 37.8 | 25.5 | 64.5 | 48.6 | 82.6
1187.06 | 6.615 | -120.692 | 0 | 21.6 | 43 | 37.8 | 25.4 | 62.1 | 48.5 | 82.2
1188.06 | 6.508 | -114.661 | 0 | 21.6 | 42.9 | 37.9 | 25.4 | 61 | 47.6 | 82
1189.06 | 6.63 | -110.137 | 0 | 21.5 | 42.9 | 37.7 | 25.1 | 59.7 | 46.7 | 81.9
1190.06 | 6.485 | -111.02 | 0 | 21.5 | 43.3 | 38 | 24.8 | 59.1 | 47.2 | 81.6
1191.06 | 6.53 | -108.942 | 0.001 | 21.5 | 43.6 | 38.5 | 24.6 | 58.6 | 47.3 | 81.3
1192.06 | 6.565 | -114.845 | 0.001 | 21.5 | 43.2 | 39.1 | 24.4 | 55.7 | 46.4 | 81
1193.06 | 6.61 | -107.82 | 0 | 21.5 | 42.6 | 39 | 24.2 | 54.7 | 45.6 | 80.8
1194.06 | 6.583 | -115.01 | 0 | 21.5 | 42.2 | 38.6 | 24.1 | 56.8 | 45.8 | 80.3
1195.06 | 6.512 | -117.64 | 0 | 21.5 | 42.1 | 38.3 | 24.1 | 57 | 45.7 | 79.9
1196.06 | 6.562 | -106.294 | 0 | 21.5 | 42 | 38.2 | 24.1 | 56.4 | 45.1 | 79.7
1197.06 | 6.593 | -119.92 | 0 | 21.6 | 41.9 | 37.8 | 24.1 | 56 | 44.9 | 79.4
1198.06 | 6.481 | -114.973 | 0 | 21.6 | 42 | 37.7 | 24.1 | 56.3 | 44.9 | 79.1
1199.06 | 6.582 | -116.941 | 0.001 | 21.6 | 41.8 | 37.5 | 24.2 | 55.6 | 44.8 | 78.9
1200.06 | 6.56 | -116.371 | 0 | 21.7 | 41.6 | 37 | 24.1 | 54 | 44.2 | 78.6
1201.06 | 6.537 | -120.251 | 0 | 21.6 | 41.6 | 36.5 | 24 | 54.7 | 44 | 78.4
1202.06 | 6.601 | -116.849 | 0 | 21.6 | 41.5 | 36.1 | 24 | 54.8 | 44.1 | 78.3
1203.06 | 6.64 | -112.528 | 0 | 21.6 | 41.7 | 35.7 | 24.1 | 56 | 44.3 | 78.2
1204.06 | 6.611 | -118.669 | 0 | 21.6 | 41.8 | 35.6 | 24.3 | 56.6 | 44.4 | 78.1
1205.06 | 6.637 | -115.157 | 0 | 21.6 | 42 | 35.8 | 24.5 | 58.4 | 45.1 | 78.2
1206.06 | 6.54 | -114.863 | 0 | 21.5 | 42 | 36.1 | 24.8 | 59.6 | 45.7 | 78.3
1207.06 | 6.615 | -116.169 | 0 | 21.5 | 41.7 | 36.2 | 24.9 | 58.1 | 45.7 | 78.3
1208.06 | 6.485 | -109.825 | 0 | 21.5 | 41.7 | 35.8 | 24.8 | 58.2 | 45.9 | 78.3
1209.06 | 6.598 | -111.369 | 0 | 21.5 | 42 | 35.5 | 24.9 | 59.9 | 46.3 | 78.2
1210.06 | 6.555 | -108.39 | 0 | 21.5 | 42.5 | 35.1 | 25.1 | 60.2 | 46.6 | 78.2
1211.06 | 6.571 | -113.042 | 0 | 21.5 | 42.4 | 34.9 | 25.3 | 60.4 | 46.8 | 78.3
1212.06 | 6.668 | -114.238 | 0 | 21.5 | 42.1 | 34.7 | 25.4 | 60.8 | 46.6 | 78.3
1213.06 | 6.6 | -112.289 | 0 | 21.6 | 41.9 | 34.4 | 25.4 | 62.5 | 46.9 | 78.4
1214.06 | 6.682 | -114.054 | 0 | 21.6 | 41.9 | 34.2 | 25.5 | 63.6 | 47.1 | 78.5
1215.06 | 6.544 | -108.298 | 0.001 | 21.6 | 41.8 | 34 | 25.6 | 63.2 | 46.9 | 78.7
1216.06 | 6.633 | -115.102 | 0 | 21.6 | 41.6 | 34 | 25.6 | 63 | 46.7 | 78.7
1217.06 | 6.612 | -114.201 | 0 | 21.6 | 41.6 | 34 | 25.5 | 63.8 | 46.5 | 78.7
1218.06 | 6.629 | -112.951 | 0 | 21.6 | 41.4 | 34.3 | 25.7 | 64.6 | 46.4 | 78.8
1219.06 | 6.542 | -109.567 | 0 | 21.6 | 41.2 | 34.5 | 25.9 | 63.6 | 46.6 | 78.9
1220.06 | 6.582 | -111.351 | 0 | 21.5 | 41 | 34.9 | 25.9 | 62.9 | 46.7 | 79
1221.06 | 6.579 | -114.44 | 0 | 21.5 | 41 | 35 | 25.9 | 63.7 | 46.6 | 79
1222.06 | 6.522 | -111.498 | 0 | 21.5 | 41.1 | 35.1 | 26.1 | 65.1 | 46.3 | 79
1223.06 | 6.492 | -115.948 | 0 | 21.5 | 40.8 | 35 | 26.1 | 66 | 46.1 | 79.1
1224.06 | 6.518 | -104.253 | 0 | 21.5 | 40.6 | 34.9 | 26.2 | 66.5 | 46 | 79.2
1225.06 | 6.549 | -112.675 | 0 | 21.5 | 40.6 | 34.8 | 26.3 | 67.1 | 46 | 79.2
1226.06 | 6.529 | -116.077 | 0 | 21.5 | 40.7 | 34.6 | 26.2 | 67.3 | 46.2 | 79.2
1227.06 | 6.643 | -108.611 | 0.001 | 21.5 | 40.5 | 34.5 | 25.9 | 66.3 | 46.3 | 79
1228.06 | 6.625 | -114.881 | 0 | 21.6 | 40.5 | 34.5 | 25.9 | 66.1 | 46.7 | 78.8
1229.06 | 6.55 | -115.598 | 0 | 21.6 | 40.3 | 34.5 | 25.9 | 65.2 | 46.9 | 78.8
1230.06 | 6.671 | -113.465 | 0 | 21.6 | 39.8 | 34.5 | 25.8 | 62.3 | 46.7 | 78.8
1231.06 | 6.628 | -116.61 | 0 | 21.6 | 39.8 | 34.7 | 25.6 | 60.1 | 46.7 | 78.5
1232.06 | 6.531 | -120.582 | 0 | 21.6 | 40.1 | 34.8 | 25.4 | 59.9 | 46.5 | 78.2
1233.06 | 6.451 | -106.588 | 0 | 21.6 | 40.3 | 34.8 | 25.3 | 62.1 | 46.2 | 78
1234.06 | 6.594 | -116.205 | 0 | 21.6 | 40.3 | 34.7 | 25.3 | 64.3 | 46.1 | 77.8
1235.06 | 6.478 | -116.205 | 0 | 21.6 | 40.6 | 34.5 | 25.4 | 65.9 | 46.8 | 77.6
1236.06 | 6.458 | -114.495 | 0 | 21.6 | 40.8 | 34.4 | 25.5 | 66.7 | 46.8 | 77.7
1237.06 | 6.547 | -116.683 | 0 | 21.6 | 41 | 34.4 | 25.7 | 67 | 46.3 | 77.8
1238.06 | 6.636 | -117.272 | 0 | 21.5 | 41.1 | 34.4 | 25.7 | 66.7 | 46.1 | 77.9
1239.06 | 6.646 | -116.242 | 0 | 21.5 | 40.8 | 34.5 | 25.7 | 66.8 | 45.8 | 78
1240.06 | 6.63 | -114.569 | 0 | 21.5 | 40.6 | 34.5 | 25.6 | 66.3 | 45.8 | 78.1
1241.06 | 6.543 | -113.925 | 0 | 21.5 | 40.4 | 34.5 | 25.6 | 63.8 | 45.5 | 78
1242.06 | 6.52 | -124.333 | 0 | 21.5 | 40.3 | 34.8 | 25.5 | 62.7 | 45.4 | 77.9
1243.06 | 6.597 | -109.034 | 0 | 21.5 | 40.2 | 35.1 | 25.5 | 62.1 | 45.6 | 77.5
1244.06 | 6.535 | -118.467 | 0 | 21.5 | 40.1 | 35.4 | 25.5 | 62.7 | 45.5 | 77.5
1245.06 | 6.6 | -113.502 | 0 | 21.5 | 40.3 | 35.6 | 25.6 | 61.8 | 45.5 | 77.3
1246.06 | 6.568 | -117.805 | 0 | 21.5 | 40.6 | 35.7 | 25.9 | 62.7 | 45.5 | 77.2
1247.06 | 6.594 | -110.634 | 0 | 21.5 | 40.5 | 35.9 | 26.2 | 64.4 | 46.2 | 77
1248.06 | 6.574 | -110.505 | 0 | 21.5 | 40.4 | 36 | 26.2 | 64.9 | 46.5 | 76.9
1249.06 | 6.582 | -117.823 | 0 | 21.6 | 40.3 | 35.9 | 26.1 | 66.3 | 45.9 | 76.6
1250.06 | 6.614 | -112.013 | 0 | 21.6 | 40.2 | 35.6 | 26 | 67.4 | 45.4 | 76.6
1251.06 | 6.595 | -118.43 | 0 | 21.6 | 40.1 | 35.3 | 25.9 | 67.5 | 44.8 | 76.7
1252.06 | 6.516 | -113.521 | 0 | 21.6 | 40.1 | 35.1 | 25.9 | 67.4 | 44.6 | 76.8
1253.06 | 6.501 | -102.635 | 0 | 21.6 | 40.1 | 35 | 25.9 | 68.1 | 45 | 77
1254.06 | 6.51 | -106.772 | 0 | 21.6 | 40.1 | 34.7 | 25.9 | 68.4 | 45.9 | 77
1255.06 | 6.559 | -126.466 | 0 | 21.6 | 40.1 | 34.4 | 25.8 | 68 | 46.4 | 77.1
1256.06 | 6.595 | -109.585 | 0 | 21.6 | 40 | 34.2 | 25.7 | 67.7 | 46.5 | 77.3
1257.06 | 6.562 | -114.679 | 0.001 | 21.6 | 39.9 | 34.2 | 25.7 | 67.7 | 46.4 | 77.4
1258.06 | 6.684 | -117.235 | 0 | 21.5 | 39.7 | 34.4 | 25.7 | 64.9 | 45.5 | 77.4
1259.06 | 6.472 | -110.321 | 0 | 21.5 | 39.9 | 34.7 | 25.7 | 63.8 | 45.3 | 77.2
1260.06 | 6.5 | -113.668 | 0 | 21.5 | 40 | 35 | 25.8 | 63 | 45.2 | 77.1
1261.06 | 6.63 | -114.587 | 0 | 21.5 | 39.9 | 35 | 25.8 | 62.1 | 45.2 | 77
1262.06 | 6.562 | -111.351 | 0 | 21.4 | 39.8 | 35.3 | 25.6 | 61.7 | 45.1 | 76.8
1263.06 | 6.568 | -114.201 | 0 | 21.5 | 40 | 35.8 | 25.5 | 62.6 | 45.1 | 76.5
1264.06 | 6.507 | -117.621 | 0 | 21.5 | 39.8 | 36.4 | 25.5 | 63.2 | 44.9 | 76.4
1265.06 | 6.503 | -112.031 | 0 | 21.5 | 39.5 | 36.9 | 25.4 | 61.7 | 44 | 76.3
1266.06 | 6.508 | -115.746 | 0 | 21.5 | 39.5 | 37.4 | 25.1 | 60.6 | 43.6 | 76.3
1267.06 | 6.536 | -120.582 | 0 | 21.6 | 39.4 | 37.3 | 24.9 | 57.6 | 43.2 | 76.2
1268.06 | 6.535 | -111.866 | 0 | 21.6 | 39.3 | 36.9 | 24.7 | 56.6 | 42.7 | 76.1
1269.06 | 6.608 | -120.931 | 0 | 21.6 | 39.1 | 36.5 | 24.7 | 56.6 | 42.7 | 75.9
1270.06 | 6.618 | -115.267 | 0 | 21.6 | 39 | 35.9 | 24.7 | 56.8 | 43 | 75.8
1271.06 | 6.545 | -118.118 | 0 | 21.5 | 38.9 | 35.4 | 24.9 | 57.4 | 43.3 | 75.6
1272.06 | 6.593 | -113.134 | 0 | 21.5 | 38.7 | 35 | 25 | 57.8 | 43.4 | 75.5
1273.06 | 6.518 | -113.76 | 0 | 21.5 | 38.5 | 34.8 | 25 | 57.3 | 43.4 | 75.5
1274.06 | 6.502 | -119.497 | 0 | 21.5 | 38.5 | 34.7 | 24.9 | 56.3 | 43.3 | 75.4
1275.06 | 6.605 | -118.541 | 0 | 21.4 | 38.5 | 34.5 | 24.9 | 57.6 | 43.4 | 75.3
1276.06 | 6.655 | -115.286 | 0 | 21.4 | 38.6 | 34.6 | 24.8 | 57.6 | 43.7 | 75.2
1277.06 | 6.513 | -115.176 | 0 | 21.4 | 38.6 | 34.8 | 24.9 | 58.7 | 44 | 75
1278.06 | 6.624 | -113.686 | 0 | 21.4 | 38.7 | 34.8 | 25 | 60.1 | 44 | 74.9
1279.06 | 6.602 | -113.649 | 0 | 21.4 | 38.8 | 34.8 | 25.1 | 61 | 44 | 74.8
1280.06 | 6.563 | -112.62 | 0 | 21.5 | 38.6 | 34.5 | 25 | 59.4 | 43.9 | 74.7
1281.06 | 6.56 | -113.649 | 0 | 21.5 | 38.6 | 34.3 | 25 | 58.7 | 43.8 | 74.6
1282.06 | 6.535 | -119.442 | 0 | 21.5 | 38.7 | 34.2 | 25.1 | 56.4 | 43.6 | 74.6
1283.06 | 6.611 | -115.654 | 0 | 21.5 | 38.4 | 34.3 | 25.2 | 55.8 | 43.5 | 74.5
1284.06 | 6.529 | -116.978 | 0 | 21.6 | 38.4 | 34.1 | 25.3 | 55.7 | 43.4 | 74.3
1285.06 | 6.536 | -114.054 | 0 | 21.6 | 38.5 | 33.9 | 25.4 | 57.6 | 42.8 | 74.2
1286.06 | 6.445 | -115.69 | 0 | 21.6 | 38.6 | 33.5 | 25.7 | 58.6 | 42.9 | 74.2
1287.06 | 6.579 | -111.884 | 0 | 21.6 | 38.8 | 33.4 | 25.9 | 59.1 | 43.1 | 74
1288.06 | 6.451 | -105.301 | 0 | 21.5 | 38.6 | 33.5 | 26.1 | 59.3 | 43.8 | 74
1289.06 | 6.586 | -114.955 | 0 | 21.5 | 38.4 | 33.6 | 26.2 | 59 | 44.2 | 74
1290.06 | 6.68 | -112.325 | 0 | 21.5 | 38.6 | 33.7 | 26.3 | 59.3 | 44.8 | 74
1291.06 | 6.524 | -117.364 | 0 | 21.4 | 38.8 | 34 | 26.6 | 60.2 | 45.1 | 74
1292.06 | 6.555 | -116.996 | 0 | 21.4 | 39 | 34.3 | 26.9 | 61.4 | 45 | 73.8
1293.06 | 6.589 | -109.769 | 0 | 21.4 | 39.1 | 34.4 | 27 | 62.9 | 44.7 | 73.5
1294.06 | 6.529 | -115.948 | 0 | 21.4 | 38.9 | 34.3 | 26.9 | 63.7 | 44.5 | 73.6
1295.06 | 6.482 | -117.382 | 0 | 21.4 | 38.6 | 34.3 | 26.8 | 64.1 | 44.3 | 73.8
1296.06 | 6.676 | -119.055 | 0 | 21.5 | 38.3 | 34.2 | 26.6 | 63.7 | 43.9 | 74
1297.06 | 6.608 | -112.73 | 0 | 21.5 | 38.1 | 34.1 | 26.3 | 62 | 42.7 | 74.2
1298.06 | 6.58 | -120.949 | 0 | 21.5 | 37.8 | 33.7 | 25.9 | 60.5 | 42.3 | 74.3
1299.06 | 6.595 | -117.401 | 0 | 21.5 | 37.7 | 33.4 | 25.7 | 60.1 | 42.5 | 74.3
1300.06 | 6.555 | -118.78 | 0 | 21.6 | 37.8 | 33 | 25.6 | 59.1 | 42.5 | 74.4
1301.06 | 6.634 | -113.87 | 0 | 21.6 | 37.6 | 33 | 25.6 | 57.3 | 42.5 | 74.2
1302.06 | 6.465 | -116.279 | 0 | 21.6 | 37.4 | 33.5 | 25.4 | 56.9 | 42.5 | 74.1
1303.06 | 6.515 | -121.354 | 0 | 21.6 | 37.3 | 33.9 | 25.2 | 55.4 | 42.1 | 74
1304.06 | 6.575 | -119.957 | 0 | 21.5 | 37.4 | 34.2 | 24.9 | 55.9 | 42.3 | 73.7
1305.06 | 6.431 | -117.952 | 0 | 21.5 | 37.6 | 34.4 | 24.7 | 57.5 | 42.6 | 73.5
1306.06 | 6.515 | -120.287 | 0 | 21.4 | 37.4 | 34.8 | 24.7 | 57.3 | 43.1 | 73.4
1307.06 | 6.707 | -118.853 | 0 | 21.4 | 37.2 | 35.3 | 24.6 | 57.5 | 43.7 | 73.2
1308.06 | 6.68 | -118.43 | 0 | 21.4 | 37 | 35.7 | 24.6 | 57.1 | 44 | 73.1
1309.06 | 6.508 | -118.43 | 0 | 21.4 | 37.1 | 35.7 | 24.5 | 56.6 | 43.9 | 72.8
1310.06 | 6.515 | -118.485 | 0 | 21.4 | 37.1 | 35.9 | 24.5 | 56 | 44.1 | 72.5
1311.06 | 6.608 | -118.246 | 0 | 21.4 | 37 | 36 | 24.5 | 53.6 | 42.9 | 72.3
1312.06 | 6.68 | -116.04 | 0 | 21.4 | 36.8 | 35.7 | 24.4 | 54.2 | 42.3 | 72.1
1313.06 | 6.602 | -120.269 | 0 | 21.5 | 37 | 35.2 | 24.3 | 54.1 | 41.8 | 71.9
1314.06 | 6.502 | -113.888 | -0.002 | 21.5 | 37 | 35.2 | 24.2 | 52.4 | 40.7 | 71.8
1315.06 | 6.56 | -124.333 | 0 | 21.5 | 36.9 | 35.2 | 24.1 | 52.2 | 40 | 71.6
1316.06 | 6.576 | -115.176 | 0 | 21.5 | 36.8 | 35.1 | 24 | 51.9 | 40.1 | 71.4
1317.06 | 6.499 | -119.717 | 0 | 21.5 | 36.8 | 34.9 | 24 | 51.9 | 40.4 | 70.9
1318.06 | 6.584 | -110.891 | 0 | 21.5 | 36.9 | 34.7 | 24.2 | 52.9 | 40.9 | 70.6
1319.06 | 6.466 | -112.399 | 0 | 21.5 | 37.1 | 34.7 | 24.3 | 54.4 | 41.8 | 70.4
1320.06 | 6.541 | -108.464 | 0 | 21.5 | 37.2 | 35 | 24.5 | 56 | 42.2 | 70.4
1321.06 | 6.581 | -123.45 | 0 | 21.5 | 37.1 | 35.1 | 24.5 | 56.8 | 42.4 | 70.5
1322.06 | 6.647 | -118.964 | 0 | 21.5 | 37.1 | 35.1 | 24.5 | 55.8 | 42.2 | 70.5
1323.06 | 6.648 | -122.2 | 0 | 21.5 | 37 | 34.7 | 24.4 | 53.2 | 41.9 | 70.5
1324.06 | 6.481 | -122.696 | 0 | 21.4 | 36.7 | 34.3 | 24.4 | 52.9 | 41.7 | 70.4
1325.06 | 6.548 | -120.306 | 0 | 21.4 | 36.5 | 33.9 | 24.4 | 52.1 | 41 | 70.3
1326.06 | 6.64 | -116.334 | 0 | 21.4 | 36.2 | 33.6 | 24.5 | 51.9 | 40.1 | 70.2
1327.06 | 6.575 | -120.876 | 0 | 21.4 | 36.4 | 33.6 | 24.6 | 52.2 | 39.6 | 70
1328.06 | 6.593 | -117.676 | 0 | 21.4 | 36.4 | 33.5 | 24.6 | 53.2 | 39.9 | 69.8
1329.06 | 6.499 | -111.866 | 0 | 21.4 | 36.3 | 33.4 | 24.6 | 52.8 | 40.5 | 69.5
1330.06 | 6.541 | -116.739 | 0 | 21.4 | 36.2 | 33.3 | 24.6 | 52.4 | 40.5 | 69.5
1331.06 | 6.663 | -117.235 | 0 | 21.4 | 36 | 33.1 | 24.6 | 52.4 | 40.4 | 69.5
1332.06 | 6.679 | -115.948 | 0 | 21.4 | 36.1 | 32.9 | 24.6 | 51.6 | 40.3 | 69.5
1333.06 | 6.541 | -116.61 | 0 | 21.5 | 36.1 | 32.7 | 24.5 | 50.8 | 40.3 | 69.4
1334.06 | 6.498 | -114.771 | 0 | 21.5 | 36 | 32.6 | 24.5 | 51.2 | 39.9 | 69.4
1335.06 | 6.694 | -116.077 | 0 | 21.5 | 36 | 32.6 | 24.5 | 50.9 | 39.9 | 69.3
1336.06 | 6.548 | -116.279 | 0 | 21.5 | 36.1 | 32.5 | 24.5 | 50.9 | 39.9 | 69.2
1337.06 | 6.542 | -111.443 | 0 | 21.5 | 36.1 | 32.4 | 24.4 | 50.4 | 39.7 | 69.2
1338.06 | 6.622 | -120.306 | 0 | 21.5 | 36 | 32.3 | 24.3 | 50.6 | 39.7 | 69.2
1339.06 | 6.571 | -117.419 | 0 | 21.5 | 35.9 | 32.1 | 24.3 | 52 | 39.8 | 69.2
1340.06 | 6.639 | -111.388 | 0 | 21.5 | 35.8 | 32 | 24.3 | 51.9 | 39.8 | 69.2
1341.06 | 6.549 | -109.089 | 0 | 21.5 | 35.7 | 32 | 24.3 | 52 | 39.8 | 69.2
1342.06 | 6.527 | -116.591 | 0 | 21.5 | 35.6 | 32 | 24.3 | 50.8 | 39.8 | 69.1
1343.06 | 6.6 | -115.323 | 0 | 21.5 | 35.5 | 31.9 | 24.3 | 50.6 | 39.6 | 69.1
1344.06 | 6.537 | -118.853 | 0 | 21.5 | 35.4 | 31.8 | 24.3 | 51.7 | 39.5 | 69
1345.06 | 6.585 | -113.999 | 0 | 21.5 | 35.3 | 31.9 | 24.3 | 50.4 | 39 | 69
1346.06 | 6.485 | -114.642 | 0 | 21.5 | 35.3 | 32.1 | 24.1 | 50.1 | 38.9 | 68.8
1347.06 | 6.538 | -115.065 | 0 | 21.4 | 35.6 | 32.7 | 24 | 50.1 | 39.5 | 68.6
1348.06 | 6.652 | -114.808 | 0 | 21.4 | 35.6 | 33.3 | 23.9 | 48.6 | 39.6 | 68.5
1349.06 | 6.537 | -113.282 | 0 | 21.4 | 35.6 | 33.6 | 23.9 | 47.8 | 39.5 | 68.4
1350.06 | 6.488 | -110.542 | 0 | 21.4 | 35.6 | 33.7 | 24 | 48.1 | 39.6 | 68.3
1351.06 | 6.482 | -117.897 | 0 | 21.4 | 35.7 | 33.6 | 24.3 | 48.6 | 39.6 | 68.2
1352.06 | 6.631 | -113.079 | 0 | 21.4 | 35.5 | 33.5 | 24.4 | 48.6 | 39.6 | 68.2
1353.06 | 6.655 | -111.59 | 0 | 21.4 | 35.4 | 33.4 | 24.3 | 46.6 | 39.7 | 68
1354.06 | 6.596 | -117.474 | 0 | 21.4 | 35.5 | 33.7 | 24.1 | 46.5 | 39.4 | 67.9
1355.06 | 6.58 | -115.451 | 0 | 21.4 | 35.5 | 34 | 24 | 47.4 | 39.3 | 67.8
1356.06 | 6.437 | -115.304 | 0.001 | 21.5 | 35.5 | 34 | 24.1 | 47 | 39.4 | 67.5
1357.06 | 6.622 | -117.842 | 0.001 | 21.5 | 35.6 | 34 | 24.1 | 48.5 | 39.6 | 67.2
1358.06 | 6.545 | -112.748 | 0 | 21.5 | 35.6 | 34.4 | 24.1 | 50.1 | 40.2 | 67.2
1359.06 | 6.524 | -117.75 | 0.001 | 21.6 | 35.5 | 34.6 | 24.2 | 51.2 | 40.4 | 67.2
1360.06 | 6.51 | -119.331 | 0.001 | 21.6 | 35.3 | 34.6 | 24.2 | 51.7 | 40.5 | 67.3
1361.06 | 6.524 | -116.481 | 0 | 21.5 | 35 | 34.5 | 24.1 | 51.2 | 40.2 | 67.4
1362.06 | 6.684 | -115.415 | 0 | 21.5 | 34.5 | 34.3 | 24 | 49.6 | 39.5 | 67.5
1363.06 | 6.649 | -113.392 | 0 | 21.5 | 34.3 | 34.3 | 23.8 | 50.1 | 39.5 | 67.4
1364.06 | 6.569 | -117.603 | 0 | 21.5 | 34.3 | 34.7 | 23.7 | 50.8 | 40.1 | 67.2
1365.06 | 6.532 | -108.225 | 0 | 21.4 | 34.5 | 35.2 | 23.6 | 51.2 | 41.1 | 66.8
1366.06 | 6.455 | -112.197 | 0 | 21.4 | 34.8 | 35.8 | 23.7 | 51.5 | 41.7 | 66.7
1367.06 | 6.506 | 112.141 | 0 | 21.4 | 34.8 | 36.1 | 23.9 | 51.4 | 41.8 | 66.7
1368.06 | 6.57 | -111.388 | 0 | 21.4 | 34.8 | 35.9 | 24 | 51.3 | 41.7 | 66.8
1369.06 | 6.613 | -108.611 | 0 | 21.4 | 34.8 | 35.5 | 24 | 51.7 | 41.8 | 66.9
1370.06 | 6.584 | -118.32 | 0 | 21.4 | 35 | 35.2 | 23.9 | 50.7 | 41.4 | 67
1371.06 | 6.564 | -118.798 | 0 | 21.5 | 35 | 35.1 | 23.9 | 49.7 | 41 | 67
1372.06 | 6.519 | -111.994 | 0 | 21.5 | 35.1 | 35.1 | 24 | 50.8 | 41.2 | 66.9
1373.06 | 6.532 | -117.989 | 0 | 21.5 | 35.2 | 35 | 24.1 | 50.7 | 41 | 67
1374.06 | 6.609 | -102.377 | 0 | 21.5 | 35.4 | 35 | 24.1 | 50 | 40.8 | 67
1375.06 | 6.584 | -111.59 | 0 | 21.5 | 35.7 | 35 | 24 | 49.5 | 40.7 | 67
1376.06 | 6.584 | -115.672 | 0 | 21.5 | 35.5 | 35.2 | 23.9 | 50.1 | 40.4 | 67
1377.06 | 6.589 | -117.897 | 0 | 21.5 | 35.3 | 35.4 | 23.8 | 50.2 | 40.6 | 67
1378.06 | 6.609 | -117.75 | 0 | 21.5 | 35.1 | 35.4 | 23.7 | 49.6 | 40.8 | 67
1379.06 | 6.579 | -113.576 | 0 | 21.5 | 35.1 | 35.2 | 23.6 | 48.7 | 40.2 | 67
1380.06 | 6.631 | -115.672 | 0 | 21.4 | 35.1 | 34.9 | 23.7 | 49.6 | 39.7 | 67
1381.06 | 6.529 | -113.502 | 0.001 | 21.4 | 35.2 | 34.5 | 23.7 | 50.7 | 39.3 | 67
1382.06 | 6.485 | -112.123 | 0 | 21.4 | 35.4 | 34.2 | 23.8 | 51.1 | 38.9 | 67.1
1383.06 | 6.474 | -117.29 | 0 | 21.4 | 35.3 | 34.1 | 23.7 | 51.2 | 38.2 | 67.1
1384.06 | 6.635 | -112.914 | 0 | 21.4 | 35 | 33.8 | 23.6 | 50.5 | 38.1 | 67.1
1385.06 | 6.629 | -119.037 | 0 | 21.4 | 34.5 | 33.4 | 23.5 | 49 | 38.3 | 67.1
1386.06 | 6.648 | -113.576 | 0 | 21.4 | 34.3 | 33.3 | 23.4 | 48.5 | 38.1 | 67
1387.06 | 6.589 | -117.879 | 0 | 21.5 | 34.2 | 32.8 | 23.3 | 48.6 | 37.8 | 67
1388.06 | 6.52 | -120.674 | 0 | 21.5 | 34.3 | 32.4 | 23.3 | 48.4 | 37.5 | 66.9
1389.06 | 6.652 | -114.936 | 0.001 | 21.5 | 34.5 | 32.1 | 23.2 | 49.5 | 37.4 | 66.8
1390.06 | 6.608 | -120.453 | 0.001 | 21.5 | 34.4 | 31.9 | 23.2 | 51 | 37.6 | 66.6
1391.06 | 6.571 | -125.124 | 0 | 21.5 | 34.5 | 31.9 | 23.1 | 51.3 | 37.8 | 66.6
1392.06 | 6.456 | -113.539 | 0 | 21.5 | 34.7 | 32 | 23.2 | 51.2 | 37.9 | 66.6
1393.06 | 6.603 | -112.289 | 0 | 21.4 | 34.9 | 32 | 23.5 | 51.3 | 38.2 | 66.6
1394.06 | 6.453 | -116.683 | 0 | 21.4 | 35 | 32 | 23.7 | 52.1 | 38.4 | 66.6
1395.06 | 6.527 | -112.307 | 0 | 21.4 | 35 | 32.1 | 23.8 | 52.5 | 38.6 | 66.5
1396.06 | 6.591 | -121.097 | 0 | 21.4 | 35.1 | 32 | 24 | 52.7 | 38.6 | 66.5
1397.06 | 6.528 | -115.617 | 0 | 21.3 | 34.8 | 31.7 | 23.9 | 51.8 | 38.5 | 66.5
1398.06 | 6.578 | -122.66 | 0 | 21.4 | 34.6 | 31.4 | 24 | 50.8 | 38.5 | 66.4
1399.06 | 6.662 | -115.194 | 0 | 21.4 | 34.6 | 31.4 | 23.9 | 50 | 38.3 | 66.3
1400.06 | 6.512 | -114.753 | 0 | 21.4 | 34.4 | 31.8 | 24 | 50.3 | 38.3 | 66.3
1401.06 | 6.561 | -117.253 | 0 | 21.4 | 34.5 | 32.2 | 24.2 | 51.2 | 38.6 | 66.2
1402.06 | 6.607 | -122.31 | 0 | 21.5 | 34.6 | 32.5 | 24.2 | 51.8 | 38.7 | 66.1
1403.06 | 6.567 | -126.135 | 0 | 21.5 | 34.8 | 32.9 | 24.3 | 52.3 | 39 | 66.1
1404.06 | 6.534 | -121.097 | 0 | 21.5 | 34.9 | 33.3 | 24.5 | 52 | 39.4 | 66.1
1405.06 | 6.548 | -113.263 | 0 | 21.5 | 34.9 | 33.8 | 24.4 | 51.6 | 39.6 | 66.1
1406.06 | 6.682 | -120.6 | 0 | 21.5 | 34.6 | 34.2 | 24.4 | 51.2 | 39.6 | 66.2
1407.06 | 6.546 | -119.147 | 0 | 21.4 | 34.4 | 34.6 | 24.2 | 49.5 | 39.5 | 66.2
1408.06 | 6.612 | -120.214 | 0 | 21.4 | 34.3 | 34.9 | 24.2 | 49.3 | 39.3 | 66.1
1409.06 | 6.528 | -116.224 | 0 | 21.4 | 34.1 | 34.9 | 24.1 | 50.1 | 39.3 | 66.1
1410.06 | 6.545 | -117.161 | 0 | 21.4 | 34 | 34.8 | 24.2 | 51 | 39.4 | 66.1
1411.06 | 6.528 | -114.256 | 0 | 21.4 | 33.8 | 34.5 | 24.2 | 50 | 39.4 | 65.9
1412.06 | 6.633 | -119.258 | 0 | 21.4 | 33.6 | 34.2 | 24.2 | 48.5 | 39.2 | 65.8
1413.06 | 6.559 | -114.936 | 0 | 21.4 | 33.4 | 33.8 | 24.3 | 46.9 | 39.1 | 65.5
1414.06 | 6.613 | -116.775 | 0 | 21.4 | 33.4 | 33.4 | 24.3 | 47.7 | 39.3 | 65.1
1415.06 | 6.497 | -112.969 | 0 | 21.4 | 33.5 | 32.9 | 24.4 | 49.2 | 38.9 | 65
1416.06 | 6.592 | -106.974 | 0 | 21.5 | 33.8 | 32.4 | 24.4 | 50.4 | 38.6 | 64.9
1417.06 | 6.57 | -120.692 | 0 | 21.5 | 34 | 32.1 | 24.6 | 51.6 | 38.6 | 65
1418.06 | 6.551 | -115.047 | 0 | 21.5 | 33.9 | 31.8 | 24.7 | 51.8 | 38.8 | 65.1
1419.06 | 6.563 | -110.689 | 0 | 21.5 | 33.8 | 31.7 | 24.7 | 49.4 | 39.1 | 65
1420.06 | 6.422 | -115.764 | 0 | 21.5 | 33.7 | 32 | 24.6 | 48.1 | 38.9 | 64.9
1421.06 | 6.633 | -114.624 | 0 | 21.5 | 33.7 | 32.5 | 24.3 | 47.5 | 38.5 | 64.9
1422.06 | 6.613 | -114.9 | 0 | 21.5 | 33.6 | 32.7 | 24.2 | 47.1 | 38.5 | 64.9
1423.06 | 6.696 | -121.115 | 0 | 21.4 | 33.7 | 32.7 | 24.1 | 46 | 38.5 | 64.7
1424.06 | 6.553 | -113.263 | 0 | 21.4 | 33.5 | 32.7 | 24 | 45.9 | 38.7 | 64.4
1425.06 | 6.587 | -124.315 | 0 | 21.4 | 33.4 | 32.9 | 23.8 | 46.2 | 38.1 | 64.4
1426.06 | 6.613 | -113.594 | 0 | 21.3 | 33.2 | 32.9 | 23.7 | 45.3 | 37.2 | 64.4
1427.06 | 6.471 | -116.555 | 0 | 21.3 | 33.2 | 33.1 | 23.6 | 45.7 | 36.1 | 64.4
1428.06 | 6.485 | -108.409 | 0 | 21.3 | 33.3 | 33.1 | 23.7 | 47.3 | 36 | 64.4
1429.06 | 6.49 | -121.391 | 0 | 21.3 | 33.4 | 32.9 | 23.8 | 48.2 | 36.1 | 64.3
1430.06 | 6.576 | -120.858 | 0 | 21.3 | 33.3 | 32.8 | 23.8 | 47.9 | 36 | 64.4
1431.06 | 6.522 | -120.067 | 0 | 21.3 | 33.4 | 32.8 | 23.7 | 48.3 | 36.3 | 64.4
1432.06 | 6.63 | -117.879 | 0 | 21.3 | 33.5 | 33 | 23.6 | 49.3 | 37.3 | 64.2
1433.06 | 6.619 | -113.631 | 0 | 21.3 | 33.6 | 33.3 | 23.6 | 49.6 | 38.1 | 64.1
1434.06 | 6.635 | -116.849 | 0 | 21.4 | 33.6 | 33.5 | 23.7 | 48.2 | 38.3 | 64.2
1435.06 | 6.488 | -119.681 | 0 | 21.4 | 33.3 | 33.5 | 23.6 | 45.9 | 38.2 | 64.1
1436.06 | 6.601 | -126.209 | 0 | 21.4 | 33.2 | 33.5 | 23.5 | 45.2 | 38.1 | 63.9
1437.06 | 6.643 | -120.196 | 0 | 21.4 | 33.2 | 33.9 | 23.4 | 46 | 38 | 63.7
1438.06 | 6.649 | -119.386 | 0 | 21.4 | 33.1 | 34.4 | 23.3 | 46.5 | 38 | 63.6
1439.06 | 6.578 | -112.785 | 0 | 21.4 | 33.2 | 34.8 | 23.4 | 46.5 | 38.1 | 63.5
1440.06 | 6.501 | -119.644 | 0 | 21.5 | 33.4 | 34.8 | 23.5 | 46 | 38.4 | 63.5
1441.06 | 6.676 | -119.681 | 0 | 21.5 | 33.4 | 34.6 | 23.6 | 45.3 | 38.4 | 63.5
1442.06 | 6.585 | -114.845 | 0 | 21.5 | 33.4 | 34.2 | 23.7 | 44 | 38.1 | 63.5
1443.06 | 6.633 | -118.412 | 0 | 21.4 | 33.3 | 33.8 | 23.8 | 43.8 | 37.7 | 63.4
1444.06 | 6.607 | -115.709 | 0 | 21.4 | 33.4 | 33.4 | 23.9 | 44.7 | 37.8 | 63.3
1445.06 | 6.625 | -116.316 | 0 | 21.4 | 33.4 | 33 | 24 | 45 | 37.4 | 63.2
1446.06 | 6.504 | -120.232 | 0 | 21.4 | 33.3 | 32.3 | 24 | 45.7 | 36.9 | 63.1
1447.06 | 6.544 | -119.221 | 0 | 21.4 | 33.1 | 31.9 | 24 | 46.1 | 36.4 | 63.1
1448.06 | 6.646 | -116.187 | 0 | 21.4 | 33.1 | 31.4 | 24 | 46.2 | 36.5 | 63.1
1449.06 | 6.535 | -117.566 | 0 | 21.4 | 33.1 | 31.1 | 24 | 45.5 | 36.5 | 63.1
1450.06 | 6.519 | -114.238 | 0 | 21.3 | 33 | 30.9 | 24.1 | 45.9 | 37 | 62.9
1451.06 | 6.444 | -116.113 | 0 | 21.4 | 33 | 30.9 | 24.1 | 46.8 | 37.6 | 62.7
1452.06 | 6.493 | -121.225 | 0 | 21.4 | 33.1 | 30.8 | 24 | 47.5 | 38.1 | 62.7
1453.06 | 6.554 | -115.323 | 0 | 21.4 | 33.1 | 31.1 | 23.9 | 47.3 | 38.1 | 62.8
1454.06 | 6.612 | -112.601 | 0 | 21.5 | 33.1 | 31.3 | 24 | 47.6 | 38.4 | 62.9
1455.06 | 6.624 | -120.177 | 0 | 21.5 | 33.1 | 31.5 | 24 | 48.2 | 38.7 | 62.8
1456.06 | 6.516 | -120.048 | 0 | 21.5 | 33.1 | 31.7 | 24.1 | 47.3 | 38.8 | 62.8
1457.06 | 6.511 | -119.129 | 0 | 21.5 | 33 | 31.7 | 24.1 | 44.2 | 38.3 | 62.8
1458.06 | 6.597 | -119.846 | 0 | 21.5 | 32.9 | 31.7 | 24 | 43.7 | 38.2 | 62.5
1459.06 | 6.655 | -118.743 | 0 | 21.5 | 32.8 | 31.8 | 23.9 | 43.4 | 38.4 | 62.2
1460.06 | 6.528 | -115.948 | 0 | 21.4 | 32.7 | 31.9 | 23.8 | 42.7 | 38.1 | 62.1
1461.06 | 6.541 | -116.334 | 0 | 21.4 | 32.6 | 32.2 | 23.7 | 43.6 | 38.2 | 61.8
1462.06 | 6.621 | -109.972 | 0 | 21.4 | 32.8 | 32.6 | 23.7 | 44.9 | 38.5 | 61.7
1463.06 | 6.577 | -124.701 | 0 | 21.3 | 32.9 | 32.6 | 23.8 | 46.4 | 38.5 | 61.6
1464.06 | 6.517 | -103.315 | 0 | 21.3 | 33.1 | 32.4 | 23.9 | 47.7 | 38 | 61.5
1465.06 | 6.496 | -110.119 | 0 | 21.3 | 33 | 32.1 | 23.9 | 48.9 | 37.9 | 61.5
1466.06 | 6.639 | -118.136 | 0 | 21.4 | 32.9 | 32.1 | 23.9 | 48.4 | 38 | 61.7
1467.06 | 6.577 | -116.83 | 0 | 21.4 | 32.9 | 32.3 | 23.7 | 46.3 | 37.8 | 61.6
1468.06 | 6.62 | -115.672 | 0 | 21.4 | 32.8 | 32.9 | 23.5 | 45.9 | 37.8 | 61.4
1469.06 | 6.625 | -118.78 | 0 | 21.5 | 32.7 | 33.4 | 23.2 | 45.8 | 37.3 | 61.4
1470.06 | 6.504 | -119.699 | 0 | 21.5 | 32.6 | 33.6 | 23.1 | 46.2 | 37.4 | 61.2
1471.06 | 6.495 | -115.194 | 0 | 21.5 | 32.5 | 33.7 | 23 | 44.9 | 37.3 | 61.1
1472.06 | 6.618 | -115.415 | 0 | 21.5 | 32.1 | 33.5 | 23 | 43 | 36.5 | 61.1
1473.06 | 6.543 | -115.746 | 0 | 21.5 | 31.9 | 33.3 | 22.9 | 43 | 36.1 | 60.8
1474.06 | 6.555 | -124.186 | 0 | 21.4 | 32 | 33.4 | 22.8 | 43.4 | 36.2 | 60.5
1475.06 | 6.571 | -108.813 | 0 | 21.4 | 32.1 | 33.3 | 22.9 | 43.7 | 36.2 | 60.5
1476.06 | 6.631 | -114.495 | 0 | 21.4 | 32.2 | 32.9 | 23 | 43.2 | 36.4 | 60.5
1477.06 | 6.507 | -118.798 | 0 | 21.4 | 32.4 | 32.7 | 23.2 | 43.6 | 36.9 | 60.4
1478.06 | 6.645 | -119.166 | 0 | 21.3 | 32.4 | 32.4 | 23.2 | 43.7 | 37.2 | 60.4
1479.06 | 6.568 | -115.488 | 0 | 21.4 | 32.3 | 32.6 | 23.2 | 42.6 | 37 | 60.6
1480.06 | 6.602 | -126.613 | 0 | 21.4 | 32.2 | 32.8 | 23.2 | 42.4 | 36.9 | 60.7
1481.06 | 6.606 | -109.126 | 0 | 21.4 | 32.3 | 32.9 | 23.2 | 41.3 | 36.3 | 60.8
1482.06 | 6.494 | -116.61 | 0 | 21.5 | 32.2 | 33 | 23.1 | 39.7 | 35.7 | 60.8
1483.06 | 6.629 | -106.128 | 0 | 21.5 | 32 | 33 | 23.1 | 39.3 | 35.4 | 60.6
1484.06 | 6.55 | -123.414 | 0 | 21.5 | 31.9 | 33.1 | 23 | 38.5 | 35.1 | 60.5
1485.06 | 6.62 | -116.426 | 0 | 21.5 | 31.8 | 33.1 | 22.9 | 37.3 | 34.3 | 60.6
1486.06 | 6.477 | -108.28 | 0 | 21.5 | 31.8 | 32.9 | 22.8 | 36.9 | 34.1 | 60.4
1487.06 | 6.624 | -113.888 | 0 | 21.4 | 31.7 | 32.7 | 22.7 | 37.5 | 33.6 | 60.3
1488.06 | 6.661 | -113.907 | 0 | 21.4 | 31.8 | 32.4 | 22.7 | 38.7 | 33.5 | 60.2
1489.06 | 6.471 | -111.314 | 0 | 21.4 | 31.8 | 32 | 22.7 | 39.8 | 33.3 | 60.1
1490.06 | 6.533 | -114.55 | 0 | 21.4 | 31.8 | 31.7 | 22.8 | 40.9 | 33.3 | 60.1
1491.06 | 6.476 | -117.382 | 0 | 21.4 | 31.8 | 31.6 | 22.8 | 42.5 | 33.4 | 60.2
1492.06 | 6.619 | -121.17 | 0 | 21.3 | 31.8 | 31.5 | 22.7 | 43.2 | 33.4 | 60.2
1493.06 | 6.579 | -115.598 | 0 | 21.3 | 31.9 | 31.6 | 22.7 | 44 | 33.6 | 60.2
1494.06 | 6.598 | -115.267 | 0 | 21.3 | 31.9 | 31.9 | 22.7 | 43.5 | 33.8 | 60.2
1495.06 | 6.626 | -114.385 | 0 | 21.3 | 31.8 | 31.9 | 22.7 | 43.5 | 33.9 | 60.2
1496.06 | 6.542 | -117.419 | 0 | 21.4 | 31.8 | 31.6 | 22.8 | 43.9 | 34.1 | 60.2
1497.06 | 6.538 | -120.398 | 0 | 21.4 | 31.8 | 31.3 | 22.8 | 43.6 | 34.2 | 60.3
1498.06 | 6.463 | -114.33 | 0 | 21.4 | 31.8 | 31.1 | 22.9 | 44.4 | 34.4 | 60.3
1499.06 | 6.492 | -116.04 | 0 | 21.4 | 31.8 | 31 | 22.9 | 45.4 | 34.7 | 60.3
1500.06 | 6.581 | -115.874 | 0 | 21.4 | 31.7 | 31.1 | 23 | 46 | 35 | 60.3
1501.06 | 6.57 | -115.12 | 0 | 21.4 | 31.8 | 31.1 | 23.1 | 46.7 | 35.1 | 60.2
1502.06 | 6.565 | -118.283 | 0 | 21.5 | 31.8 | 31 | 23.2 | 47.1 | 35.1 | 60.2
1503.06 | 6.584 | -121.869 | 0 | 21.5 | 31.7 | 31 | 23.2 | 46.1 | 35 | 60.2
1504.06 | 6.642 | -118.394 | 0 | 21.5 | 31.6 | 30.8 | 23.2 | 44.7 | 34.9 | 60.3
1505.06 | 6.528 | -109.972 | 0 | 21.5 | 31.5 | 30.6 | 23.3 | 42.5 | 34.9 | 60.2
1506.06 | 6.514 | -115.507 | 0 | 21.4 | 31.4 | 30.4 | 23.4 | 41.9 | 34.9 | 60.1
1507.06 | 6.686 | -114.477 | 0 | 21.4 | 31.5 | 30.2 | 23.4 | 42 | 35.1 | 59.9
1508.06 | 6.522 | -115.378 | 0 | 21.4 | 31.7 | 30 | 23.5 | 41.9 | 35.1 | 59.9
1509.06 | 6.609 | -117.603 | 0 | 21.4 | 31.6 | 29.9 | 23.5 | 41 | 34.9 | 59.7
1510.06 | 6.595 | -118.651 | 0 | 21.4 | 31.6 | 29.9 | 23.4 | 40.5 | 34.6 | 59.6
1511.06 | 6.583 | -111.866 | 0 | 21.3 | 31.4 | 29.9 | 23.3 | 39.4 | 34.4 | 59.5
1512.06 | 6.527 | -116.297 | 0 | 21.3 | 31.2 | 29.8 | 23.1 | 38.1 | 34.2 | 59.4
1513.06 | 6.561 | -112.509 | 0 | 21.3 | 31.2 | 29.6 | 23 | 39.1 | 34 | 59.3
1514.06 | 6.541 | -115.488 | 0 | 21.3 | 31.1 | 29.5 | 22.9 | 39.9 | 33.8 | 59.2
1515.06 | 6.581 | -112.472 | 0 | 21.3 | 31.1 | 29.5 | 22.9 | 39.9 | 33.8 | 59.1
1516.06 | 6.608 | -112.84 | 0 | 21.3 | 31.1 | 29.5 | 23.1 | 40.7 | 33.9 | 59
1517.06 | 6.499 | -120.14 | 0 | 21.4 | 30.9 | 29.5 | 23.1 | 40.4 | 33.5 | 59
1518.06 | 6.611 | -107.655 | 0 | 21.4 | 30.8 | 29.7 | 23.1 | 40.4 | 32.9 | 59
1519.06 | 6.577 | -120.398 | 0 | 21.4 | 30.8 | 29.8 | 23 | 41 | 32.4 | 58.9
1520.06 | 6.566 | -115.598 | 0 | 21.5 | 30.9 | 29.8 | 23 | 41.4 | 32.5 | 58.8
1521.06 | 6.471 | -111.866 | 0 | 21.5 | 31 | 29.7 | 22.9 | 41.8 | 33.1 | 58.7
1522.06 | 6.654 | -112.233 | 0 | 21.5 | 31.1 | 29.6 | 23.1 | 43.2 | 33.7 | 58.6
1523.06 | 6.615 | -125.436 | 0 | 21.5 | 31.1 | 29.6 | 23.3 | 43.2 | 34 | 58.6
1524.06 | 6.46 | -119.515 | 0 | 21.4 | 31 | 29.4 | 23.4 | 43.3 | 33.8 | 58.7
1525.06 | 6.687 | -112.178 | 0 | 21.4 | 30.9 | 29.3 | 23.4 | 44.1 | 33.6 | 58.7
1526.06 | 6.631 | -119.184 | 0 | 21.4 | 31 | 29.2 | 23.5 | 45 | 33.6 | 58.8
1527.06 | 6.478 | -113.226 | 0 | 21.3 | 31 | 29.3 | 23.6 | 44.8 | 33.8 | 58.8
1528.06 | 6.616 | -123.505 | 0 | 21.3 | 30.9 | 29.4 | 23.6 | 43.8 | 33.8 | 58.9
1529.06 | 6.608 | -115.58 | 0 | 21.3 | 30.9 | 29.6 | 23.6 | 43.9 | 34.2 | 58.9
1530.06 | 6.509 | -115.801 | 0 | 21.3 | 31.1 | 29.8 | 23.6 | 44 | 34.7 | 58.9
1531.06 | 6.618 | -112.712 | 0 | 21.3 | 31.3 | 30 | 23.7 | 44.7 | 35.1 | 59
1532.06 | 6.634 | -114.789 | 0 | 21.3 | 31.2 | 30.3 | 23.8 | 45.5 | 35.4 | 59
1533.06 | 6.684 | -115.525 | 0 | 21.3 | 31.2 | 30.7 | 23.7 | 46.2 | 36 | 58.9
1534.06 | 6.59 | -116.077 | 0 | 21.4 | 31.4 | 31.3 | 23.6 | 45.9 | 36.3 | 59
1535.06 | 6.565 | -116.591 | 0 | 21.4 | 31.5 | 31.7 | 23.7 | 45.2 | 36.3 | 59
1536.06 | 6.474 | -119.258 | 0 | 21.4 | 31.5 | 31.8 | 23.7 | 44 | 36 | 59.1
1537.06 | 6.505 | -107.839 | 0 | 21.4 | 31.5 | 31.6 | 23.7 | 43.4 | 35.6 | 59.1
1538.06 | 6.528 | -112.932 | 0 | 21.4 | 31.4 | 31.4 | 23.7 | 43.2 | 35.1 | 59.1
1539.06 | 6.609 | -111.314 | 0 | 21.5 | 31.4 | 31.1 | 23.7 | 43.7 | 35 | 59.1
1540.06 | 6.497 | -114.238 | 0 | 21.4 | 31.5 | 30.7 | 23.7 | 45 | 35.4 | 59.1
1541.06 | 6.553 | -112.068 | 0 | 21.4 | 31.6 | 30.3 | 23.7 | 45.5 | 35.8 | 59.1
1542.06 | 6.467 | -115.709 | 0 | 21.4 | 31.6 | 30.2 | 23.6 | 45.6 | 35.9 | 59.1
1543.06 | 6.64 | -109.916 | 0 | 21.3 | 31.4 | 29.9 | 23.6 | 44.9 | 35.4 | 59.2
1544.06 | 6.552 | -112.693 | 0 | 21.3 | 31.4 | 29.8 | 23.5 | 44.9 | 35.1 | 59.1
1545.06 | 6.538 | -109.916 | 0 | 21.3 | 31.4 | 29.7 | 23.5 | 45.3 | 35.3 | 59.1
1546.06 | 6.634 | -115.764 | 0 | 21.3 | 31.3 | 29.7 | 23.4 | 45.2 | 35.8 | 59.1
1547.06 | 6.491 | -114.385 | 0 | 21.3 | 31.4 | 29.7 | 23.3 | 45 | 36.1 | 59
1548.06 | 6.511 | -114.587 | 0 | 21.3 | 31.3 | 29.8 | 23.3 | 44.4 | 36.1 | 59
1549.06 | 6.593 | -111.351 | 0 | 21.3 | 31.5 | 30 | 23.2 | 43.9 | 35.9 | 58.9
1550.06 | 6.474 | -117.217 | 0 | 21.2 | 31.8 | 30.3 | 23.1 | 43.7 | 36.1 | 58.7
1551.06 | 6.622 | -106.607 | 0 | 21.3 | 32 | 30.9 | 23.1 | 43.5 | 36.5 | 58.5
1552.06 | 6.486 | -109.089 | 0 | 21.3 | 32.1 | 31.4 | 23 | 44 | 37.1 | 58.3
1553.06 | 6.635 | -117.327 | 0 | 21.3 | 31.9 | 31.7 | 23 | 43.7 | 37 | 58.2
1554.06 | 6.661 | -115.525 | 0 | 21.3 | 31.7 | 31.7 | 23 | 43.1 | 36.5 | 58.1
1555.06 | 6.622 | -113.778 | 0 | 21.3 | 31.6 | 31.6 | 23 | 42.5 | 36.2 | 58.1
1556.06 | 6.557 | -119.313 | 0 | 21.4 | 31.4 | 31.7 | 22.9 | 41.3 | 35.6 | 58.1
1557.06 | 6.619 | -113.815 | 0 | 21.4 | 31.1 | 31.7 | 22.8 | 41.1 | 35.2 | 58
1558.06 | 6.543 | -113.76 | 0 | 21.4 | 31 | 31.7 | 22.7 | 41.6 | 35.2 | 58
1559.06 | 6.486 | -117.125 | 0 | 21.4 | 31.2 | 32.1 | 22.6 | 40.7 | 34.9 | 57.9
1560.06 | 6.663 | -109.383 | 0 | 21.4 | 31.4 | 32.7 | 22.5 | 39.9 | 34.5 | 57.8
1561.06 | 6.684 | -119.405 | 0 | 21.4 | 31.2 | 33.4 | 22.6 | 40.8 | 34.4 | 57.7
1562.06 | 6.649 | -113.888 | 0.001 | 21.5 | 31.2 | 33.7 | 22.6 | 41.3 | 34.7 | 57.6
1563.06 | 6.516 | -111.222 | 0 | 21.4 | 31.3 | 33.9 | 22.6 | 41.4 | 35.1 | 57.5
1564.06 | 6.519 | -118.669 | 0 | 21.4 | 31.4 | 33.9 | 22.6 | 41.4 | 35.5 | 57.2
1565.06 | 6.613 | -117.382 | 0 | 21.4 | 31.3 | 34 | 22.5 | 41.4 | 35.5 | 57.1
1566.06 | 6.648 | -116.904 | 0 | 21.4 | 31.2 | 33.8 | 22.6 | 41.5 | 35.2 | 57.2
1567.06 | 3.619 | -112.969 | 0 | 21.4 | 30.9 | 33.4 | 22.8 | 42.3 | 35.1 | 57.1
1568.06 | 0.591 | -117.511 | 0 | 21.3 | 30.8 | 33.1 | 22.8 | 42.6 | 35.5 | 56.8
1569.06 | -7.626 | -113.944 | 0 | 21.3 | 30.9 | 32.6 | 22.8 | 43 | 36.1 | 56
1570.06 | -15.704 | -120.527 | 0 | 21.3 | 31.1 | 32.1 | 22.8 | 43 | 36.5 | 54.6
1571.06 | -22.291 | -118.099 | 0 | 21.3 | 31.2 | 31.9 | 22.8 | 42.1 | 36.7 | 53.7
1572.06 | -32.349 | -106.331 | 0 | 21.3 | 31.1 | 31.8 | 22.9 | 42.1 | 36.3 | 52.9
1573.06 | -42.506 | -107.526 | 0 | 21.3 | 31.3 | 31.7 | 23 | 42.5 | 36.2 | 52.2
1574.06 | -49.306 | -105.926 | 0 | 21.3 | 31.1 | 31.7 | 23.1 | 42.3 | 35.6 | 51.2
1575.06 | -53.981 | -116.499 | 0 | 21.3 | 30.9 | 31.5 | 23.2 | 42.6 | 34.9 | 50.6
1576.06 | -61.495 | -119.276 | 0 | 21.4 | 31 | 31.3 | 23.2 | 43.3 | 34.7 | 49.9
1577.06 | -68.394 | -117.327 | 0 | 21.4 | 31.3 | 30.8 | 23.2 | 44 | 35 | 49.2
1578.06 | -71.074 | -132.461 | 0 | 21.4 | 31.6 | 30.8 | 23.3 | 44.5 | 35.1 | 48.7
1579.06 | -71.119 | -120.949 | 0 | 21.4 | 31.8 | 30.9 | 23.4 | 44.4 | 35 | 48.3
1580.06 | -71.026 | -123.23 | 0 | 21.5 | 31.8 | 31.1 | 23.5 | 44.2 | 34.1 | 47.8
1581.06 | -71.096 | -126.705 | 0 | 21.5 | 32 | 31 | 23.6 | 44.8 | 33.9 | 47.6
1582.06 | -71.092 | -119.901 | 0 | 21.4 | 32.1 | 31.1 | 23.8 | 45.3 | 34 | 47.2
1583.06 | -71.066 | -129.463 | 0 | 21.4 | 32 | 31.3 | 24 | 45.7 | 34.1 | 46.6
1584.06 | -71.029 | -123.745 | 0 | 21.4 | 31.9 | 31.6 | 24 | 46.1 | 34.2 | 46.2
1585.06 | -71.072 | -119.276 | 0 | 21.3 | 31.8 | 31.7 | 23.9 | 46.2 | 34.6 | 46
1586.06 | -71.136 | -124.554 | 0 | 21.3 | 31.9 | 31.6 | 23.9 | 46.3 | 34.8 | 45.9
1587.06 | -71.15 | -123.542 | 0 | 21.3 | 32.1 | 31 | 24 | 46.5 | 35.2 | 45.6
1588.06 | -71.155 | -125.694 | 0 | 21.3 | 32.2 | 30.3 | 24.2 | 46.7 | 35.7 | 45.4
1589.06 | -71.129 | -128.323 | 0 | 21.3 | 32.4 | 29.4 | 24.4 | 46.5 | 36 | 45.3
1590.06 | -71.108 | -121.244 | 0 | 21.3 | 32.6 | 29 | 24.5 | 46.2 | 36.3 | 45.1
1591.06 | -71.234 | -116.555 | 0 | 21.3 | 32.4 | 29.1 | 24.7 | 46.3 | 36 | 44.9
1592.06 | -71.111 | -116.205 | 0 | 21.3 | 32.2 | 29.3 | 24.7 | 46.3 | 35.3 | 44.7
1593.06 | -71.021 | -122.604 | 0 | 21.3 | 32.2 | 29.3 | 24.7 | 46.3 | 35.2 | 44.8
1594.06 | -71.042 | -120.159 | 0 | 21.4 | 32.4 | 29.3 | 24.9 | 46.3 | 35.1 | 44.9
1595.06 | -71.047 | -119.313 | 0 | 21.4 | 32.2 | 29.5 | 25 | 46.2 | 34.5 | 44.8
1596.06 | -71.13 | -121.906 | 0 | 21.4 | 32 | 29.6 | 25 | 46.1 | 33.9 | 44.8
1597.06 | -71.103 | -124.425 | 0 | 21.4 | 31.8 | 29.5 | 24.9 | 46 | 33.8 | 44.9
1598.06 | -71.124 | -123.414 | 0 | 21.4 | 31.8 | 29.5 | 24.9 | 46.1 | 33.4 | 44.8
1599.06 | -71.07 | -121.667 | 0 | 21.3 | 31.8 | 29.4 | 24.9 | 46.3 | 33.3 | 44.8
1600.06 | -71.201 | -116.996 | 0 | 21.3 | 31.7 | 29.3 | 24.9 | 46 | 33.4 | 44.7
1601.06 | -71.059 | -127.459 | 0 | 21.3 | 31.4 | 29.4 | 24.8 | 45.9 | 33.3 | 44.5
1602.06 | -71.053 | -119.478 | 0 | 21.3 | 31.3 | 29.6 | 24.8 | 46 | 33.2 | 44.3
1603.06 | -71.149 | -120.71 | 0 | 21.2 | 31.2 | 29.8 | 24.9 | 46.1 | 33.2 | 44.4
1604.06 | -71.041 | -118.412 | 0 | 21.2 | 31.2 | 30 | 24.9 | 46.2 | 33.3 | 44.4
1605.06 | -71.005 | -124.774 | 0 | 21.2 | 30.9 | 30.1 | 24.7 | 44.7 | 32.8 | 44.2
1606.06 | -71.029 | -125.51 | 0 | 21.3 | 30.7 | 30 | 24.5 | 44.2 | 32.2 | 43.8
1607.06 | -71.021 | -120.618 | 0 | 21.3 | 30.7 | 30 | 24.4 | 44.9 | 32.3 | 43.7
1608.06 | -71.145 | -118.485 | 0 | 21.3 | 30.7 | 30.1 | 24.5 | 45 | 32.5 | 43.5
1609.06 | -71.038 | -120.085 | 0 | 21.4 | 30.5 | 30.3 | 24.4 | 44.6 | 32 | 43.2
1610.06 | -71.148 | -124.076 | 0 | 21.4 | 30.3 | 30.3 | 24.3 | 43.6 | 31.2 | 42.8
1611.06 | -71.156 | -126.061 | 0 | 21.4 | 30.2 | 30.3 | 24.2 | 43.5 | 31 | 42.6
1612.06 | -71.132 | -124.903 | 0 | 21.4 | 30.4 | 30.3 | 24.2 | 44.2 | 31.2 | 42.7
1613.06 | -71.042 | -121.575 | 0 | 21.4 | 30.6 | 30.5 | 24.3 | 44.6 | 31.9 | 42.8
1614.06 | -71.095 | -123.119 | 0 | 21.4 | 30.7 | 30.6 | 24.4 | 44.9 | 32.1 | 42.8
1615.06 | -71.054 | -123.064 | 0 | 21.3 | 30.7 | 30.3 | 24.4 | 45.1 | 32.5 | 42.8
1616.06 | -71.026 | -118.964 | 0 | 21.3 | 30.7 | 29.9 | 24.5 | 45.2 | 32.9 | 42.8
1617.06 | -71.108 | -125.639 | 0.001 | 21.3 | 30.6 | 29.8 | 24.6 | 45.3 | 33.1 | 42.8
1618.06 | -70.991 | -127.257 | 0 | 21.2 | 30.6 | 29.8 | 24.5 | 45.3 | 33.3 | 42.9
1619.06 | -71.132 | -116.867 | 0 | 21.2 | 30.6 | 29.5 | 24.5 | 45.5 | 33.7 | 42.6
1620.06 | -71.055 | -121.906 | 0 | 21.3 | 30.7 | 29.5 | 24.5 | 45.9 | 33.8 | 42.5
1621.06 | -71.107 | -127.238 | 0 | 21.3 | 30.9 | 29.5 | 24.6 | 46.1 | 33.9 | 42.5
1622.06 | -70.921 | -123.708 | 0 | 21.3 | 31.2 | 29.3 | 24.6 | 46.5 | 34.1 | 42.6
1623.06 | -70.987 | -127.735 | 0 | 21.3 | 31 | 29.3 | 24.7 | 46.7 | 34.4 | 42.3
1624.06 | -71.131 | -129.096 | 0 | 21.3 | 30.8 | 29.5 | 24.6 | 46.9 | 34.2 | 41.4
1625.06 | -71.092 | -118.136 | 0 | 21.3 | 30.8 | 29.7 | 24.8 | 46.9 | 33.9 | 40.5
1626.06 | -71.075 | -123.708 | 0 | 21.3 | 30.5 | 29.9 | 24.9 | 46.5 | 33.7 | 39.3
1627.06 | -71.048 | -119.442 | 0.001 | 21.3 | 30 | 30.1 | 24.9 | 46.3 | 33 | 38.4
1628.06 | -71.128 | -117.676 | 0 | 21.3 | 29.7 | 30.2 | 24.8 | 46 | 32.5 | 37.4
1629.06 | -71.034 | -125.216 | 0 | 21.4 | 29.8 | 30.3 | 24.5 | 45 | 31.9 | 36.1
1630.06 | -71.208 | -120.122 | 0 | 21.3 | 29.4 | 30.3 | 24.3 | 44.3 | 31.2 | 34.8
1631.06 | -71.053 | -119 | 0 | 21.3 | 29.1 | 30.1 | 24.1 | 44 | 30.5 | 33.8
1632.06 | -71.17 | -126.576 | 0 | 21.3 | 28.8 | 29.9 | 23.9 | 44.2 | 30.2 | 33
1633.06 | -71.132 | -128.728 | 0 | 21.3 | 28.7 | 29.8 | 23.8 | 44.4 | 30.3 | 32.3
1634.06 | -71.094 | -119.754 | 0 | 21.3 | 28.9 | 29.8 | 23.6 | 44.2 | 30.2 | 31.5
1635.06 | -71.109 | -120.637 | 0 | 21.3 | 29.1 | 29.2 | 23.6 | 44.8 | 30.7 | 31
1636.06 | -71.038 | -119.019 | 0 | 21.3 | 29.4 | 28.5 | 23.8 | 45.2 | 31.5 | 31
1637.06 | -71.023 | -122.531 | 0 | 21.3 | 29.6 | 27.9 | 23.9 | 45.4 | 32.3 | 31.1
1638.06 | -71.029 | -113.852 | 0 | 21.3 | 29.6 | 27.6 | 24.1 | 45.2 | 32.7 | 31.2
1639.06 | -71.097 | -113.042 | 0 | 21.3 | 29.6 | 27.7 | 24.3 | 45.1 | 32.9 | 31
1640.06 | -71.108 | -120.527 | 0 | 21.3 | 29.5 | 27.9 | 24.3 | 44.4 | 32.6 | 30.8
1641.06 | -71.146 | -119.626 | 0 | 21.3 | 29.1 | 28.3 | 24.3 | 43.7 | 31.9 | 30.6
1642.06 | -71.028 | -114.734 | 0 | 21.3 | 29 | 28.5 | 24.3 | 43.7 | 31.4 | 30.4
1643.06 | -71.107 | -123.965 | 0 | 21.3 | 29.1 | 28.8 | 24.4 | 44.1 | 31.5 | 30.2
1644.06 | -71.181 | -120.839 | 0 | 21.3 | 29 | 29.1 | 24.4 | 44.3 | 31.6 | 30.2
1645.06 | -71.078 | -118.375 | 0 | 21.4 | 29.3 | 29.3 | 24.5 | 44.7 | 31.9 | 30.3
1646.06 | -71.131 | -123.064 | 0 | 21.3 | 29.5 | 29.2 | 24.7 | 44.8 | 32.4 | 30.4
1647.06 | -71.024 | -116.316 | 0 | 21.3 | 29.4 | 29.3 | 24.8 | 44.8 | 32.3 | 30.3
1648.06 | -71.214 | -113.87 | 0 | 21.3 | 29 | 29.5 | 24.9 | 44.6 | 31.5 | 30.1
1649.06 | -71.144 | -118.485 | 0 | 21.3 | 29 | 29.7 | 24.7 | 43.5 | 31.2 | 29.7
1650.06 | -71.039 | -123.836 | 0 | 21.2 | 29 | 29.7 | 24.5 | 43.2 | 31.1 | 29.4
1651.06 | -71.031 | -115.69 | 0 | 21.2 | 29 | 29.5 | 24.4 | 42.8 | 31 | 29.2
1652.06 | -71.126 | -118.964 | 0 | 21.2 | 28.9 | 29.3 | 24.3 | 42.9 | 31.1 | 29.1
1653.06 | -71.052 | -120.508 | 0 | 21.2 | 28.8 | 29.2 | 24.2 | 43.1 | 31.3 | 29.1
1654.06 | -71.144 | -117.492 | 0 | 21.2 | 28.7 | 29.1 | 24.1 | 42.9 | 31.3 | 29
1655.06 | -71.125 | -117.548 | 0 | 21.2 | 28.7 | 29.2 | 24.4 | 42.7 | 30.8 | 29
1656.06 | -71.159 | -118.044 | 0 | 21.2 | 28.7 | 29.2 | 24.6 | 42.8 | 30.7 | 28.9
1657.06 | -71.092 | -120.692 | 0 | 21.3 | 28.6 | 29.1 | 24.6 | 42.6 | 30.9 | 28.7
1658.06 | -71.152 | -123.597 | 0 | 21.3 | 28.1 | 29.1 | 24.6 | 42.5 | 30.8 | 28.6
1659.06 | -71.157 | -119.901 | 0 | 21.3 | 27.8 | 29.1 | 24.4 | 42.7 | 30.9 | 28.4
1660.06 | -71.148 | -117.456 | 0 | 21.3 | 27.7 | 29.2 | 24.3 | 42.9 | 31.2 | 28.1
1661.06 | -71.103 | -123.34 | 0 | 21.4 | 27.8 | 29.4 | 24.3 | 43.3 | 31.6 | 28
1662.06 | -71.022 | -117.198 | 0 | 21.4 | 28.1 | 29.7 | 24.3 | 43.3 | 31.9 | 28.1
1663.06 | -71.089 | -118.32 | 0 | 21.4 | 28.4 | 29.8 | 24.5 | 43.1 | 32.4 | 28.2
1664.06 | -71.149 | -116.61 | 0 | 21.4 | 28.2 | 29.8 | 24.5 | 42.3 | 32.5 | 28
1665.06 | -71.115 | -116.775 | 0 | 21.4 | 28.2 | 29.8 | 24.5 | 42 | 32.1 | 27.8
1666.06 | -70.984 | -115.672 | 0 | 21.4 | 28 | 29.9 | 24.4 | 41.9 | 31.4 | 27.7
1667.06 | -71.162 | -112.086 | 0 | 21.3 | 27.9 | 29.9 | 24.2 | 42.1 | 31 | 27.6
1668.06 | -71.031 | -116.444 | 0 | 21.3 | 27.8 | 29.8 | 24 | 42.6 | 30.7 | 27.7
1669.06 | -71.028 | -122.071 | 0 | 21.3 | 27.6 | 29.7 | 23.9 | 42.4 | 30.4 | 27.6
1670.06 | -70.967 | -114.366 | 0 | 21.2 | 27.3 | 29.7 | 23.8 | 41.9 | 29.9 | 27.3
1671.06 | -71.133 | -116.352 | 0.001 | 21.2 | 27.2 | 29.5 | 23.7 | 42.1 | 29.6 | 27.1
1672.06 | -71.078 | -114.808 | 0 | 21.2 | 27 | 29.4 | 23.7 | 42.3 | 29.2 | 27.1
1673.06 | -70.978 | -117.713 | 0 | 21.2 | 26.9 | 29.3 | 23.6 | 42.1 | 29.2 | 26.9
1674.06 | -71.11 | -120.048 | 0 | 21.2 | 26.9 | 29.3 | 23.4 | 41.8 | 29.2 | 26.6
1675.06 | -71.04 | -119.681 | 0 | 21.2 | 26.8 | 29.3 | 23.2 | 40.9 | 29.2 | 26.3
1676.06 | -71.073 | -117.787 | 0 | 21.3 | 26.7 | 29.1 | 23.1 | 40 | 28.9 | 26.1
1677.06 | -70.905 | -121.207 | 0 | 21.3 | 26.7 | 28.9 | 23 | 40.3 | 28.6 | 26.1
1678.06 | -71.016 | -114.275 | 0 | 21.3 | 26.8 | 28.7 | 23 | 40.7 | 28.6 | 26.1
1679.06 | -70.963 | -115.249 | 0 | 21.3 | 26.7 | 28.5 | 23.1 | 41.2 | 28.5 | 26.2
1680.06 | -70.895 | -122.457 | 0 | 21.3 | 26.7 | 28.5 | 23.1 | 41.8 | 28.7 | 26.4
1681.06 | -70.91 | -118.522 | 0 | 21.3 | 26.9 | 28.5 | 23.2 | 42.2 | 28.6 | 26.6
1682.06 | -70.978 | -117.161 | 0 | 21.3 | 26.9 | 28.5 | 23.2 | 42.1 | 28.5 | 26.5
1683.06 | -70.9 | -112.914 | 0 | 21.3 | 27 | 28.5 | 23.4 | 42 | 28.4 | 26.6
1684.06 | -70.967 | -109.457 | 0 | 21.3 | 27 | 28.4 | 23.6 | 42 | 28.6 | 26.8
1685.06 | -70.776 | -112.178 | 0 | 21.3 | 27.1 | 28.4 | 23.8 | 42.3 | 29.1 | 26.9
1686.06 | -70.924 | -119.092 | 0 | 21.3 | 27.1 | 28.5 | 23.8 | 42.4 | 29.5 | 27
1687.06 | -70.775 | -114.44 | 0 | 21.3 | 27.1 | 28.5 | 23.9 | 42.3 | 29.5 | 27
1688.06 | -70.959 | -115.856 | 0 | 21.3 | 27 | 28.6 | 23.9 | 41.8 | 29.3 | 26.8
1689.06 | -70.94 | -114.201 | 0 | 21.3 | 26.9 | 28.5 | 23.8 | 40.6 | 28.6 | 26.6
1690.06 | -70.846 | -108.28 | 0 | 21.2 | 26.5 | 28.4 | 23.6 | 38.8 | 28.5 | 26.2
1691.06 | -70.854 | -117.07 | 0.001 | 21.2 | 26.5 | 28.3 | 23.5 | 38.6 | 28.8 | 26
1692.06 | -70.917 | -111.884 | 0 | 21.2 | 26.4 | 28.3 | 23.4 | 38.3 | 29.1 | 25.9
1693.06 | -70.942 | -111.627 | 0 | 21.2 | 26.2 | 28.3 | 23.4 | 38 | 29 | 25.7
1694.06 | -70.78 | -115.194 | 0 | 21.2 | 26.1 | 28.3 | 23.3 | 38.5 | 28.7 | 25.6
1695.06 | -70.843 | -112.951 | 0 | 21.2 | 26.2 | 28.4 | 23.3 | 38.8 | 28.9 | 25.6
1696.06 | -70.816 | -116.04 | 0 | 21.2 | 26.2 | 28.5 | 23.3 | 38.7 | 29 | 25.5
1697.06 | -70.866 | -112.564 | 0 | 21.2 | 26.3 | 28.5 | 23.3 | 39.1 | 29.3 | 25.6
1698.06 | -70.914 | -114.275 | 0 | 21.3 | 26.5 | 28.4 | 23.3 | 39.6 | 29.7 | 25.7
1699.06 | -70.846 | -110.578 | 0.001 | 21.3 | 26.6 | 28.5 | 23.2 | 39.8 | 30.1 | 25.7
1700.06 | -70.878 | -114.569 | 0 | 21.3 | 26.6 | 28.9 | 23.1 | 39.6 | 29.9 | 25.5
1701.06 | -70.816 | -113.006 | 0 | 21.3 | 26.6 | 29.2 | 23 | 39.5 | 29.5 | 25.5
1702.06 | -70.719 | -114.403 | 0 | 21.3 | 26.4 | 29.4 | 22.9 | 39.6 | 29 | 25.5
1703.06 | -70.787 | -120.858 | 0 | 21.3 | 26.3 | 29.4 | 22.9 | 39.9 | 28.6 | 25.6
1704.06 | -70.877 | -113.502 | 0 | 21.3 | 26.6 | 28.9 | 22.9 | 40.4 | 28.8 | 25.8
1705.06 | -70.79 | -112.583 | 0 | 21.3 | 26.8 | 28.6 | 23.1 | 40.8 | 29.1 | 26.2
1706.06 | -70.724 | -111.332 | 0 | 21.3 | 26.8 | 28.5 | 23.3 | 41.2 | 29.6 | 26.4
1707.06 | -70.825 | -113.521 | 0 | 21.2 | 27 | 28.5 | 23.4 | 41.5 | 29.8 | 26.5
1708.06 | -70.791 | -114.33 | 0 | 21.2 | 26.8 | 28.4 | 23.4 | 41.6 | 29.8 | 26.5
1709.06 | -70.819 | -116.408 | 0 | 21.2 | 26.9 | 28.3 | 23.4 | 41.5 | 29.4 | 26.4
1710.06 | -70.872 | -115.911 | 0 | 21.2 | 27 | 28.2 | 23.5 | 41.5 | 29.3 | 26.3
1711.06 | -70.784 | -110.946 | 0 | 21.2 | 27 | 28 | 23.5 | 40.4 | 28.9 | 26.1
1712.06 | -70.784 | -117.695 | 0 | 21.2 | 26.9 | 27.9 | 23.4 | 39.5 | 29 | 25.8
1713.06 | -70.789 | -116.021 | 0 | 21.2 | 26.7 | 27.8 | 23.3 | 40 | 29.2 | 25.7
1714.06 | -70.87 | -112.601 | 0 | 21.2 | 26.6 | 27.8 | 23.2 | 40.4 | 29.3 | 25.6
1715.06 | -70.791 | -118.099 | 0.001 | 21.2 | 26.7 | 28 | 23.2 | 40.4 | 29.7 | 25.3
1716.06 | -70.824 | -116.113 | 0 | 21.3 | 26.7 | 28.3 | 23.2 | 40.4 | 29.9 | 25.3
1717.06 | -70.74 | -113.907 | 0 | 21.3 | 26.8 | 28.5 | 23.2 | 40.9 | 30.1 | 25.4
1718.06 | -70.806 | -116.536 | 0 | 21.3 | 26.8 | 28.8 | 23.3 | 41.2 | 30.2 | 25.5
1719.06 | -70.777 | -115.507 | 0.001 | 21.3 | 26.9 | 29.3 | 23.3 | 41.1 | 30.1 | 25.4
1720.06 | -70.761 | -116.739 | 0.001 | 21.3 | 26.6 | 29.8 | 23.1 | 40.4 | 29.6 | 25.2
1721.06 | -70.833 | -115.635 | 0 | 21.3 | 26.7 | 30.1 | 23.1 | 40.3 | 29.3 | 25.1
1722.06 | -70.818 | -105.466 | 0 | 21.2 | 26.9 | 30.2 | 23.2 | 40.6 | 29.3 | 25.3
1723.06 | -70.663 | -115.212 | 0 | 21.2 | 27.2 | 30 | 23.4 | 40.7 | 29.5 | 25.5
1724.06 | -70.637 | -114.348 | 0 | 21.2 | 27.1 | 29.8 | 23.5 | 39.8 | 29.6 | 25.3
1725.06 | -70.771 | -112.656 | 0 | 21.2 | 27.1 | 29.6 | 23.5 | 39.7 | 29.6 | 25.3
1726.06 | -70.799 | -117.309 | 0 | 21.2 | 27.3 | 29.3 | 23.5 | 39.6 | 29.7 | 25.4
1727.06 | -70.69 | -110.45 | 0 | 21.2 | 27.1 | 29.1 | 23.5 | 37.4 | 29.2 | 25.4
1728.06 | -70.824 | -110.192 | 0.001 | 21.2 | 26.8 | 29 | 23.4 | 36.5 | 28.4 | 25.2
1729.06 | -70.705 | -118.118 | 0 | 21.2 | 26.7 | 28.9 | 23.3 | 36.8 | 28 | 25.1
1730.06 | -70.874 | -110.726 | 0 | 21.2 | 26.6 | 28.8 | 23.2 | 36.6 | 27.9 | 25.1
1731.06 | -70.789 | -112.748 | 0 | 21.2 | 26.7 | 28.7 | 23.1 | 37.2 | 27.9 | 25.1
1732.06 | -70.671 | -115.415 | 0 | 21.2 | 26.9 | 28.5 | 23.1 | 38.1 | 28 | 25.4
1733.06 | -70.742 | -121.189 | 0 | 21.2 | 27.1 | 28.1 | 23.1 | 38.6 | 28.3 | 25.8
1734.06 | -70.751 | -118.338 | 0.001 | 21.2 | 27.4 | 27.6 | 23.3 | 39 | 28.9 | 26
1735.06 | -70.799 | -110.468 | 0 | 21.3 | 27.5 | 27.6 | 23.3 | 39.5 | 29.3 | 26.1
1736.06 | -70.824 | -117.768 | 0.001 | 21.3 | 27.2 | 27.7 | 23.1 | 39.7 | 29.4 | 26
1737.06 | -70.803 | -112.675 | 0 | 21.3 | 27.1 | 28 | 23 | 39.6 | 29.3 | 25.8
1738.06 | -70.678 | -115.507 | 0 | 21.3 | 27.1 | 28.5 | 22.8 | 39.2 | 28.9 | 25.7
1739.06 | -70.728 | -112.767 | 0.001 | 21.3 | 26.9 | 28.8 | 22.8 | 39.4 | 28.8 | 25.6
1740.06 | -70.79 | -110.946 | 0 | 21.3 | 26.7 | 28.9 | 22.8 | 39.4 | 28.8 | 25.5
1741.06 | -70.833 | -112.859 | 0 | 21.3 | 26.7 | 28.9 | 22.8 | 38.4 | 28.8 | 25.3
1742.06 | -70.643 | -117.456 | 0 | 21.3 | 26.7 | 28.8 | 22.8 | 38.3 | 28.7 | 25.3
1743.06 | -70.68 | -112.362 | 0 | 21.3 | 26.5 | 28.6 | 22.9 | 38.5 | 28.2 | 25.4
1744.06 | -70.809 | -115.746 | 0.001 | 21.3 | 26.3 | 28.5 | 22.9 | 38.1 | 27.8 | 25.2
1745.06 | -70.749 | -118.964 | 0.001 | 21.3 | 26.2 | 28.4 | 22.9 | 37.8 | 27.6 | 25.2
1746.06 | -70.785 | -118.614 | 0 | 21.3 | 26.4 | 28.3 | 23 | 38.5 | 27.9 | 25.3
1747.06 | -70.71 | -109.052 | 0 | 21.2 | 26.3 | 28.3 | 23.1 | 38.8 | 28 | 25.4
1748.06 | -70.722 | -111.424 | 0.001 | 21.2 | 26.3 | 28.3 | 23.1 | 39.1 | 28.4 | 25.5
1749.06 | -70.809 | -114.863 | 0 | 21.2 | 26.3 | 28.3 | 23.2 | 39.2 | 28.9 | 25.7
1750.06 | -70.719 | -117.198 | 0 | 21.2 | 26 | 28.3 | 23.2 | 38.5 | 28.7 | 25.8
1751.06 | -70.768 | -113.613 | 0.001 | 21.2 | 25.9 | 28.4 | 23.1 | 37.9 | 28.3 | 25.6
1752.06 | -70.628 | -113.061 | 0 | 21.2 | 26 | 28.4 | 23 | 38.2 | 28.3 | 25.6
1753.06 | -70.794 | -112.767 | 0.001 | 21.2 | 26 | 28.3 | 23 | 38.1 | 28.7 | 25.8
1754.06 | -70.669 | -114.109 | 0 | 21.2 | 26 | 28.3 | 22.9 | 38 | 29 | 25.6
1755.06 | -70.71 | -109.089 | 0 | 21.2 | 26.1 | 28.3 | 23 | 38.1 | 29.4 | 25.6
1756.06 | -70.868 | -109.071 | 0.001 | 21.3 | 25.9 | 28.4 | 22.9 | 37.4 | 29.6 | 25.4
1757.06 | -70.817 | -107.269 | 0 | 21.3 | 25.8 | 28.6 | 22.8 | 37.5 | 29.2 | 25.4
1758.06 | -70.854 | -112.454 | 0 | 21.3 | 26 | 28.7 | 22.9 | 38 | 29.3 | 25.5
1759.06 | -70.831 | -113.723 | 0 | 21.3 | 26.1 | 28.8 | 23 | 38.1 | 29.6 | 25.6
1760.06 | -70.785 | -116.371 | 0 | 21.3 | 26.1 | 28.9 | 23.1 | 38.5 | 29.5 | 25.8
1761.06 | -70.697 | -113.282 | 0 | 21.3 | 26.2 | 28.8 | 23.4 | 39 | 29.6 | 26
1762.06 | -70.8 | -113.465 | 0 | 21.3 | 26.3 | 28.4 | 23.6 | 39.2 | 29.7 | 26.2
1763.06 | -70.818 | -104.565 | 0 | 21.3 | 26.4 | 28.2 | 23.6 | 39 | 29.6 | 26.1
1764.06 | -70.658 | -112.564 | 0 | 21.2 | 26.4 | 28.1 | 23.6 | 38.8 | 29.6 | 26
1765.06 | -70.744 | -115.396 | 0 | 21.2 | 26.1 | 28 | 23.6 | 38.9 | 29.2 | 26.1
1766.06 | -70.802 | -111.259 | 0 | 21.2 | 25.8 | 27.9 | 23.6 | 37.8 | 28.8 | 25.9
1767.06 | -70.834 | -106.864 | 0 | 21.2 | 25.6 | 28 | 23.5 | 37.7 | 28.7 | 25.7
1768.06 | -70.681 | -114.164 | 0.001 | 21.2 | 25.8 | 28.2 | 23.5 | 38.1 | 28.9 | 25.7
1769.06 | -70.807 | -113.19 | 0 | 21.2 | 26 | 28.5 | 23.7 | 37.9 | 28.9 | 25.7
1770.06 | -70.7 | -112.325 | 0 | 21.2 | 26.1 | 28.6 | 23.7 | 37.7 | 28.7 | 25.5
1771.06 | -70.835 | -114.697 | 0.001 | 21.3 | 26.3 | 28.4 | 23.8 | 38.1 | 28.9 | 25.6
1772.06 | -70.723 | -113.539 | 0 | 21.3 | 26.4 | 28.1 | 24.1 | 38.3 | 29 | 25.8
1773.06 | -70.828 | -108.74 | 0 | 21.3 | 26.7 | 27.6 | 24.3 | 38.4 | 29.4 | 26.1
1774.06 | -70.704 | -110.45 | 0 | 21.3 | 26.9 | 27 | 24.5 | 38.4 | 29.8 | 26.2
1775.06 | -70.774 | -108.041 | 0 | 21.3 | 27 | 26.9 | 24.6 | 38.5 | 30 | 26.4
1776.06 | -70.79 | -109.236 | 0.001 | 21.3 | 26.9 | 26.9 | 24.6 | 38.5 | 29.8 | 26.5
1777.06 | -70.734 | -115.966 | 0.001 | 21.3 | 26.8 | 26.8 | 24.5 | 38.5 | 29.6 | 26.6
1778.06 | -70.794 | -109.31 | 0 | 21.3 | 26.9 | 26.6 | 24.5 | 38.6 | 29.5 | 26.7
1779.06 | -70.753 | -110.468 | 0 | 21.3 | 27 | 26.4 | 24.5 | 38.6 | 29.4 | 26.6
1780.06 | -70.685 | -110.339 | 0.001 | 21.2 | 27 | 26.4 | 24.7 | 38.7 | 29.5 | 26.7
1781.06 | -70.806 | -113.134 | 0 | 21.2 | 26.8 | 26.7 | 24.5 | 37.7 | 29.3 | 26.4
1782.06 | -70.781 | -110.67 | 0 | 21.2 | 26.6 | 26.9 | 24.4 | 37.7 | 28.9 | 26.3
1783.06 | -70.825 | -113.686 | 0.001 | 21.1 | 26.6 | 27 | 24.3 | 38 | 29 | 26.4
1784.06 | -70.74 | -112.289 | 0 | 21.2 | 26.6 | 27.1 | 24.2 | 38.2 | 29 | 26.5
1785.06 | -70.677 | -113.704 | 0 | 21.2 | 26.4 | 27.2 | 24.1 | 37.7 | 28.7 | 26.3
1786.06 | -70.818 | -114.275 | 0 | 21.2 | 26.2 | 27.5 | 23.8 | 37 | 28.4 | 25.9
1787.06 | -70.721 | -109.898 | 0.001 | 21.2 | 26 | 27.8 | 23.6 | 37.1 | 28 | 25.7
1788.06 | -70.7 | -108.188 | 0 | 21.2 | 26 | 28.1 | 23.6 | 37.6 | 27.7 | 25.8
1789.06 | -70.788 | -109.99 | 0.001 | 21.2 | 25.9 | 28.3 | 23.6 | 37.8 | 27.9 | 25.8
1790.06 | -70.654 | -111.112 | 0 | 21.3 | 26 | 28.3 | 23.5 | 37.5 | 27.9 | 25.6
1791.06 | -70.636 | -107.563 | 0 | 21.3 | 26.1 | 28.2 | 23.5 | 37.7 | 27.9 | 25.6
1792.06 | -70.719 | -118.577 | 0.001 | 21.3 | 26 | 28.3 | 23.5 | 37.8 | 28.1 | 25.3
1793.06 | -70.807 | -104.988 | 0.001 | 21.3 | 25.8 | 28.3 | 23.5 | 37.3 | 27.9 | 25.1
1794.06 | -70.75 | -110.358 | 0.001 | 21.3 | 25.7 | 28.4 | 23.4 | 37.5 | 27.8 | 24.9
1795.06 | -70.825 | -113.061 | 0.001 | 21.3 | 25.9 | 28.5 | 23.5 | 37.8 | 28 | 24.9
1796.06 | -70.763 | -115.415 | 0 | 21.3 | 26 | 28.6 | 23.7 | 37.7 | 28.1 | 24.9
1797.06 | -70.721 | -107.177 | 0 | 21.3 | 26 | 28.7 | 23.8 | 37.9 | 28.2 | 25
1798.06 | -70.657 | -111.921 | 0 | 21.3 | 26 | 28.8 | 24 | 38.1 | 28.3 | 25.1
1799.06 | -70.696 | -115.102 | 0.001 | 21.3 | 26 | 29 | 24.2 | 38.2 | 28.2 | 25.2
1800.06 | -70.736 | -110.247 | 0 | 21.3 | 26.1 | 29.1 | 24.5 | 38.6 | 28.4 | 25.4
1801.06 | -70.756 | -109.99 | 0 | 21.2 | 26.1 | 29.2 | 24.5 | 38.8 | 28.7 | 25.5
1802.06 | -70.774 | -111.001 | 0.001 | 21.2 | 25.9 | 29.2 | 24.5 | 38.7 | 28.7 | 25.5
1803.06 | -70.685 | -108.482 | 0 | 21.2 | 26 | 29.3 | 24.5 | 38.8 | 28.6 | 25.6
1804.06 | -70.763 | -111.424 | 0.001 | 21.2 | 26.2 | 29.1 | 24.6 | 39 | 28.9 | 25.9
1805.06 | -70.74 | -107.839 | 0.001 | 21.2 | 26.4 | 29 | 24.7 | 39.2 | 29.1 | 26.1
1806.06 | -70.835 | -111.81 | 0 | 21.2 | 26.6 | 28.9 | 24.9 | 39.1 | 29.1 | 26.2
1807.06 | -70.67 | -112.307 | 0.001 | 21.2 | 26.5 | 29 | 24.8 | 38.6 | 29 | 25.9
1808.06 | -70.783 | -107.25 | 0.001 | 21.2 | 26.2 | 29.1 | 24.6 | 38 | 28.4 | 25.7
1809.06 | -70.67 | -110.266 | 0 | 21.2 | 26.2 | 29.2 | 24.4 | 38.2 | 28.1 | 25.7
1810.06 | -70.7 | -115.911 | 0 | 21.2 | 26.1 | 29.3 | 24.3 | 38 | 27.8 | 25.7
1811.06 | -70.667 | -116.058 | 0 | 21.2 | 26 | 29.3 | 24.1 | 36.9 | 27.7 | 25.5
1812.06 | -70.673 | -113.796 | 0 | 21.2 | 25.9 | 29.2 | 23.9 | 36.2 | 27.5 | 25.2
1813.06 | -70.672 | -111.277 | 0 | 21.2 | 25.8 | 29 | 23.7 | 35.7 | 27.3 | 25
1814.06 | -70.732 | -114.642 | 0 | 21.3 | 25.5 | 29 | 23.5 | 34.2 | 27 | 24.7
1815.06 | -70.691 | -111.571 | 0.001 | 21.3 | 25.5 | 28.9 | 23.4 | 33.7 | 26.8 | 24.5
1816.06 | -70.658 | -111.847 | 0.001 | 21.3 | 25.4 | 28.8 | 23.3 | 33.5 | 26.4 | 24.4
1817.06 | -70.793 | -110.395 | 0.001 | 21.3 | 25.3 | 28.6 | 23.2 | 33 | 26 | 24.2
1818.06 | -70.758 | -111.994 | 0 | 21.3 | 25.2 | 28.4 | 23.1 | 33.2 | 25.8 | 24.1
1819.06 | -70.716 | -114.311 | 0 | 21.4 | 25.1 | 28.2 | 22.9 | 33.4 | 25.8 | 24.1
1820.06 | -70.655 | -105.393 | 0 | 21.3 | 24.9 | 28 | 22.8 | 33 | 25.8 | 23.9
1821.06 | -70.683 | -117.364 | 0.001 | 21.3 | 24.9 | 27.8 | 22.7 | 32.8 | 25.7 | 23.7
1822.06 | -70.714 | -111.59 | 0 | 21.3 | 24.9 | 27.6 | 22.6 | 33 | 26 | 23.5
1823.06 | -70.845 | -106.735 | 0 | 21.2 | 24.9 | 27.5 | 22.6 | 33.7 | 26.4 | 23.7
1824.06 | -70.73 | -109.42 | 0.001 | 21.2 | 25 | 27.5 | 22.6 | 34.2 | 26.8 | 23.9
1825.06 | -70.819 | -115.084 | 0 | 21.2 | 25 | 27.4 | 22.6 | 34.6 | 26.9 | 24.1
1826.06 | -70.7 | -110.376 | 0.001 | 21.2 | 25 | 27.3 | 22.6 | 35.2 | 26.7 | 24.2
1827.06 | -70.64 | -109.972 | 0.001 | 21.2 | 25.1 | 27.1 | 22.6 | 35.7 | 26.6 | 24.2
1828.06 | -70.837 | -111.259 | 0.001 | 21.2 | 25.1 | 27.2 | 22.6 | 36.2 | 26.8 | 24.3
1829.06 | -70.799 | -105.871 | 0 | 21.2 | 25.2 | 27.2 | 22.7 | 36.2 | 26.9 | 24.5
1830.06 | -70.761 | -110.781 | 0.001 | 21.3 | 25.4 | 27.1 | 22.8 | 36.5 | 27.4 | 24.6
1831.06 | -70.807 | -112.05 | 0.001 | 21.3 | 25.5 | 27.1 | 23 | 36.5 | 27.7 | 24.8
1832.06 | -70.792 | -113.502 | 0 | 21.3 | 25.4 | 27.1 | 23.2 | 36.6 | 27.9 | 25.1
1833.06 | -70.695 | -105.503 | 0 | 21.3 | 25.3 | 27.2 | 23.2 | 36.9 | 27.9 | 25.3
1834.06 | -70.799 | -111.994 | 0 | 21.3 | 25.2 | 27.2 | 23.1 | 37.1 | 27.7 | 25.3
1835.06 | -70.675 | -115.69 | 0 | 21.3 | 25.1 | 27.3 | 23.1 | 37.3 | 27.6 | 25.3
1836.06 | -70.777 | -108.078 | 0.001 | 21.3 | 25 | 27.3 | 23 | 37.3 | 27.4 | 25.2
1837.06 | -70.717 | -105.724 | 0 | 21.2 | 25.1 | 27.5 | 23 | 37.5 | 27.4 | 25.2
1838.06 | -70.736 | -120.085 | 0.001 | 21.2 | 25.1 | 27.6 | 23.1 | 37.7 | 27.6 | 25.3
1839.06 | -70.808 | -112.105 | 0.001 | 21.2 | 25.2 | 27.4 | 23.2 | 37.9 | 28 | 25.3
1840.06 | -70.778 | -112.05 | 0.001 | 21.2 | 25.4 | 27 | 23.3 | 37.8 | 28.3 | 25.3
1841.06 | -70.793 | -114.973 | 0 | 21.2 | 25.2 | 27.1 | 23.3 | 36.9 | 28.2 | 25.2
1842.06 | -70.682 | -107.36 | 0.001 | 21.1 | 24.9 | 27.3 | 23.2 | 35.5 | 27.9 | 25
1843.06 | -70.758 | -114.992 | 0 | 21.2 | 24.8 | 27.4 | 23.1 | 34.9 | 27.5 | 24.9
1844.06 | -70.753 | -109.953 | 0.001 | 21.2 | 24.6 | 27.4 | 23 | 34.3 | 27.2 | 24.8
1845.06 | -70.715 | -108.114 | 0 | 21.2 | 24.7 | 27.4 | 23 | 34.5 | 27 | 24.7
1846.06 | -70.756 | -112.289 | 0.001 | 21.3 | 25 | 27.2 | 23.1 | 35 | 27.2 | 24.8
1847.06 | -70.74 | -108.776 | 0.001 | 21.2 | 25 | 27.2 | 23.3 | 35.3 | 27.2 | 24.9
1848.06 | -70.638 | -109.107 | 0 | 21.2 | 24.9 | 27.2 | 23.4 | 35.6 | 27 | 24.9
1849.06 | -70.808 | -108.059 | 0.001 | 21.2 | 24.9 | 27.3 | 23.4 | 35.4 | 26.7 | 24.9
1850.06 | -70.729 | -112.031 | 0 | 21.3 | 24.9 | 27.4 | 23.4 | 35.2 | 26.6 | 24.8
1851.06 | -70.759 | -109.769 | 0.001 | 21.2 | 24.8 | 27.4 | 23.3 | 35.4 | 26.6 | 24.8
1852.06 | -70.692 | -103.591 | 0.001 | 21.2 | 24.8 | 27.4 | 23.3 | 35.8 | 26.5 | 24.8
1853.06 | -70.806 | -110.652 | 0 | 21.2 | 24.9 | 27.4 | 23.3 | 36.1 | 26.6 | 25
1854.06 | -70.709 | -112.601 | 0.001 | 21.2 | 25 | 27.5 | 23.4 | 36.2 | 26.7 | 25.3
1855.06 | -70.734 | -110.726 | 0 | 21.1 | 24.9 | 27.4 | 23.4 | 36 | 26.5 | 25.3
1856.06 | -70.706 | -108.942 | 0.001 | 21.1 | 24.9 | 27.4 | 23.3 | 35.7 | 26.4 | 25.2
1857.06 | -70.81 | -109.291 | 0.001 | 21.1 | 24.9 | 27.5 | 23.2 | 35.5 | 26.5 | 25.2
1858.06 | -70.819 | -114.679 | 0 | 21.1 | 24.8 | 27.6 | 23.2 | 35.5 | 26.2 | 25.2
1859.06 | -70.761 | -115.451 | 0.001 | 21.1 | 24.7 | 27.6 | 23.1 | 35.1 | 26 | 25
1860.06 | -70.769 | -108.997 | 0 | 21 | 24.5 | 27.6 | 23 | 34.6 | 25.8 | 24.8
1861.06 | -70.777 | -110.284 | 0.001 | 21.1 | 24.6 | 27.6 | 22.9 | 35 | 26 | 24.8
1862.06 | -70.679 | -110.652 | 0.001 | 21.1 | 24.7 | 27.5 | 22.8 | 35.1 | 26.2 | 24.8
1863.06 | -70.662 | -109.494 | 0.001 | 21.2 | 24.7 | 27.6 | 22.7 | 34.7 | 26 | 24.7
1864.06 | -70.723 | -109.236 | 0 | 21.2 | 24.9 | 27.5 | 22.6 | 35 | 26 | 24.5
1865.06 | -70.746 | -108.96 | 0.001 | 21.2 | 24.9 | 27.4 | 22.5 | 35 | 26.1 | 24.4
1866.06 | -70.82 | -107.931 | 0.001 | 21.3 | 24.9 | 27.6 | 22.4 | 34.5 | 26 | 24.3
1867.06 | -70.73 | -110.413 | 0.001 | 21.3 | 24.8 | 27.7 | 22.4 | 34.1 | 26.1 | 24.3
1868.06 | -70.721 | -106.956 | 0.001 | 21.3 | 24.8 | 27.7 | 22.5 | 34.1 | 26.1 | 24.2
1869.06 | -70.783 | -109.42 | 0.001 | 21.3 | 24.7 | 27.8 | 22.4 | 33.3 | 26.1 | 24.1
1870.06 | -70.787 | -109.328 | 0.001 | 21.2 | 24.5 | 27.9 | 22.4 | 33.1 | 25.9 | 24
1871.06 | -70.804 | -112.895 | 0 | 21.2 | 24.4 | 28 | 22.2 | 33 | 25.7 | 23.8
1872.06 | -70.757 | -106.827 | 0.001 | 21.2 | 24.5 | 27.9 | 22.1 | 33.5 | 25.8 | 23.7
1873.06 | -70.77 | -112.031 | 0 | 21.1 | 24.5 | 27.9 | 22.1 | 33.9 | 26.1 | 23.6
1874.06 | -70.711 | -103.922 | 0 | 21.1 | 24.5 | 27.8 | 22.1 | 34.3 | 26.3 | 23.6
1875.06 | -70.758 | -104.124 | 0.001 | 21.1 | 24.4 | 27.7 | 22.1 | 34.5 | 26.3 | 23.6
1876.06 | -70.639 | -107.857 | 0 | 21.1 | 24.5 | 27.5 | 22.1 | 34.6 | 26.3 | 23.6
1877.06 | -70.682 | -104.768 | 0.001 | 21.2 | 24.7 | 27.2 | 22.3 | 35 | 26.7 | 23.7
1878.06 | -70.693 | -95.114 | 0 | 21.2 | 24.9 | 27.1 | 22.4 | 35.3 | 27 | 23.8
1879.06 | -70.799 | -107.085 | 0 | 21.2 | 25 | 27.3 | 22.5 | 35.2 | 27.4 | 23.8
1880.06 | -70.684 | -105.908 | 0 | 21.3 | 25 | 27.6 | 22.5 | 34.8 | 27.5 | 23.7
1881.06 | -70.776 | -102.506 | 0 | 21.3 | 25.1 | 27.9 | 22.4 | 34.4 | 27.4 | 23.7
1882.06 | -70.764 | -105.209 | 0.001 | 21.2 | 25.3 | 27.8 | 22.6 | 34.8 | 27.5 | 23.7
1883.06 | -70.655 | -98.663 | 0 | 21.2 | 25.3 | 27.5 | 22.9 | 35.1 | 27.9 | 23.8
1884.06 | -70.778 | -110.762 | 0.001 | 21.2 | 25.4 | 27.5 | 23.2 | 35.2 | 27.9 | 24.1
1885.06 | -70.694 | -103.297 | 0 | 21.2 | 25.5 | 27.3 | 23.6 | 35.5 | 27.9 | 24.4
1886.06 | -70.787 | -102.874 | 0.001 | 21.2 | 25.6 | 26.8 | 23.9 | 35.7 | 28.2 | 24.6
1887.06 | -70.724 | -108.409 | 0 | 21.1 | 25.8 | 26.5 | 24.2 | 35.7 | 28.4 | 24.7
1888.06 | -70.713 | -107.379 | 0.001 | 21.1 | 25.9 | 26.5 | 24.4 | 35.8 | 28.6 | 24.9
1889.06 | -70.656 | -105.43 | 0.001 | 21.1 | 26.1 | 26.3 | 24.6 | 35.8 | 28.9 | 25.1
1890.06 | -70.832 | -104.878 | 0.001 | 21.1 | 26 | 26.3 | 24.7 | 35.8 | 28.9 | 25.2
1891.06 | -70.771 | -100.906 | 0 | 21.1 | 25.7 | 26.5 | 24.7 | 34.9 | 28.8 | 25.1
1892.06 | -70.632 | -99.601 | 0 | 21.1 | 25.3 | 26.8 | 24.6 | 34.1 | 28.5 | 24.9
1893.06 | -70.762 | -97.762 | 0 | 21.1 | 25 | 27 | 24.3 | 32.3 | 27.9 | 24.7
1894.06 | -70.754 | -106.128 | 0 | 21.2 | 24.8 | 27.1 | 24 | 31.6 | 27.3 | 24.4
1895.06 | -70.796 | -105.761 | 0.001 | 21.2 | 24.6 | 27.1 | 23.8 | 31.5 | 26.7 | 24.2
1896.06 | -70.814 | -98.369 | 0 | 21.2 | 24.2 | 27.2 | 23.5 | 30.2 | 26 | 23.9
1897.06 | -70.817 | -104.4 | 0.001 | 21.3 | 24.2 | 27.2 | 23.3 | 30.1 | 25.7 | 23.7
1898.06 | -70.735 | -107.397 | 0.001 | 21.3 | 24.3 | 27.1 | 23.2 | 30.4 | 25.8 | 23.8
1899.06 | -70.666 | -100.943 | 0 | 21.3 | 24.2 | 27.1 | 23.1 | 30.4 | 25.7 | 23.8
1900.06 | -70.779 | -101.108 | 0 | 21.3 | 24.1 | 27.1 | 23 | 30 | 25.6 | 23.6
1901.06 | -70.651 | -105.779 | 0 | 21.2 | 24.1 | 27 | 22.9 | 30.6 | 25.7 | 23.5
1902.06 | -70.563 | -103.554 | 0.001 | 21.2 | 24.1 | 27 | 22.8 | 31 | 25.7 | 23.4
1903.06 | -70.776 | -108.868 | 0.001 | 21.2 | 24 | 27 | 22.8 | 31.2 | 25.6 | 23.3
1904.06 | -70.818 | -103.536 | 0.001 | 21.2 | 24 | 27 | 22.8 | 31.7 | 25.5 | 23.4
1905.06 | -70.72 | -98.332 | 0 | 21.1 | 24.2 | 27.1 | 22.9 | 32.4 | 25.8 | 23.6
1906.06 | -70.678 | -107.158 | 0.001 | 21.2 | 24.4 | 27.1 | 22.9 | 33 | 25.9 | 23.8
1907.06 | -70.784 | -101.844 | 0.001 | 21.1 | 24.5 | 27.1 | 23.2 | 33.2 | 26.1 | 23.8
1908.06 | -70.634 | -105.117 | 0.001 | 21.2 | 24.4 | 27.2 | 23.2 | 33.3 | 26.1 | 23.8
1909.06 | -70.684 | -102.285 | 0.001 | 21.2 | 24.5 | 27.3 | 23.2 | 33.7 | 26.1 | 23.9
1910.06 | -70.695 | -105.669 | 0.001 | 21.2 | 24.6 | 27.3 | 23.3 | 33.9 | 26.2 | 23.9
1911.06 | -70.696 | -107.747 | 0.001 | 21.2 | 24.7 | 27.2 | 23.4 | 34.3 | 26.6 | 24.1
1912.06 | -70.718 | -102.488 | 0.001 | 21.2 | 24.9 | 26.8 | 23.6 | 34.7 | 27 | 24.2
1913.06 | -70.791 | -115.672 | 0.001 | 21.3 | 24.9 | 26.7 | 23.8 | 34.8 | 27.2 | 24.4
1914.06 | -70.771 | -104.253 | 0.001 | 21.3 | 24.8 | 26.6 | 23.9 | 35 | 27.2 | 24.5
1915.06 | -70.68 | -110.946 | 0.001 | 21.3 | 24.8 | 26.4 | 23.9 | 35.1 | 27.1 | 24.4
1916.06 | -70.736 | -103.499 | 0 | 21.3 | 24.7 | 26.6 | 23.8 | 35.2 | 27.1 | 24.4
1917.06 | -70.791 | -107.305 | 0.001 | 21.3 | 24.7 | 26.7 | 23.8 | 35.5 | 27.2 | 24.5
1918.06 | -70.818 | -105.595 | 0.001 | 21.3 | 24.9 | 26.9 | 23.9 | 35.7 | 27.4 | 24.7
1919.06 | -70.823 | -104.639 | 0.001 | 21.3 | 25.1 | 27.1 | 24 | 35.9 | 27.6 | 25
1920.06 | -70.731 | -101.439 | 0 | 21.2 | 25.1 | 27.3 | 24 | 36.1 | 27.6 | 25.1
1921.06 | -70.792 | -101.035 | 0.001 | 21.2 | 25.3 | 27.2 | 24 | 36.3 | 27.7 | 25.2
1922.06 | -70.762 | -104.345 | 0 | 21.2 | 25.4 | 27.1 | 24 | 36.4 | 27.7 | 25.2
1923.06 | -70.781 | -107.177 | 0 | 21.2 | 25.5 | 27.1 | 23.9 | 36.1 | 27.7 | 25.1
1924.06 | -70.762 | -104.988 | 0 | 21.1 | 25.3 | 27.2 | 23.8 | 35.6 | 27.5 | 25
1925.06 | -70.847 | -104.069 | 0.001 | 21.1 | 25.1 | 27.1 | 23.6 | 35.3 | 27.2 | 24.9
1926.06 | -70.833 | -108.482 | 0.001 | 21.1 | 25 | 26.9 | 23.5 | 35.5 | 27.2 | 24.8
1927.06 | -70.573 | -96.806 | 0 | 21.1 | 25 | 26.6 | 23.4 | 35.4 | 27.1 | 24.7
1928.06 | -70.612 | -108.262 | 0.001 | 21.2 | 24.9 | 26.5 | 23.3 | 35.5 | 27 | 24.6
1929.06 | -70.661 | -103.444 | 0 | 21.2 | 24.8 | 26.5 | 23.2 | 35.5 | 26.9 | 24.6
1930.06 | -70.681 | -104.841 | 0 | 21.2 | 24.9 | 26.2 | 23.3 | 35.5 | 27.1 | 24.7
1931.06 | -70.79 | -96.824 | 0.001 | 21.2 | 25 | 25.8 | 23.5 | 35.4 | 27.5 | 24.7
1932.06 | -70.637 | -99.748 | 0 | 21.2 | 25.1 | 25.9 | 23.6 | 35.3 | 27.8 | 24.9
1933.06 | -70.74 | -109.163 | 0 | 21.2 | 25.2 | 26.1 | 23.5 | 35.2 | 28 | 25
1934.06 | -70.743 | -101.127 | 0 | 21.2 | 25.1 | 26.3 | 23.7 | 35.1 | 27.9 | 25.2
1935.06 | -70.657 | -99.049 | 0.001 | 21.3 | 25 | 26.5 | 23.8 | 34.9 | 27.7 | 25.2
1936.06 | -70.804 | -101.587 | 0 | 21.2 | 24.8 | 26.7 | 23.7 | 34.4 | 27.4 | 25
1937.06 | -70.745 | -102.782 | 0 | 21.2 | 24.8 | 26.9 | 23.5 | 34.1 | 27.2 | 24.8
1938.06 | -70.722 | -95.813 | 0.001 | 21.2 | 24.7 | 27.2 | 23.4 | 33.9 | 27 | 24.8
1939.06 | -70.652 | -97.486 | 0 | 21.2 | 24.6 | 27.3 | 23.4 | 33.8 | 26.8 | 24.8
1940.06 | -70.785 | -96.861 | 0.001 | 21.2 | 24.6 | 27.5 | 23.4 | 33.9 | 26.8 | 24.9
1941.06 | -70.799 | -104.051 | 0 | 21.1 | 24.5 | 27.7 | 23.4 | 34.2 | 27 | 24.9
1942.06 | -70.726 | -95.794 | 0 | 21.1 | 24.6 | 27.8 | 23.3 | 34.2 | 27.1 | 24.8
1943.06 | -70.789 | -101.164 | 0 | 21.1 | 24.7 | 27.8 | 23.3 | 34.3 | 27 | 24.8
1944.06 | -70.756 | -99.711 | 0 | 21.1 | 24.8 | 27.6 | 23.2 | 34.5 | 27.2 | 24.9
1945.06 | -70.78 | -100.741 | 0.001 | 21.1 | 24.8 | 27.5 | 23.2 | 34.6 | 27.3 | 25
1946.06 | -70.681 | -100.814 | 0.001 | 21.1 | 24.8 | 27.4 | 23.2 | 34.6 | 27.4 | 25
1947.06 | -70.666 | -101.752 | 0 | 21.1 | 24.8 | 27.2 | 23.2 | 34.4 | 27 | 24.9
1948.06 | -70.772 | -95.132 | 0.001 | 21.1 | 24.5 | 27 | 23.3 | 34.2 | 26.2 | 24.8
1949.06 | -70.725 | -100.869 | 0.001 | 21.1 | 24.4 | 26.9 | 23.2 | 33.9 | 25.9 | 24.8
1950.06 | -70.752 | -100.704 | 0.001 | 21.2 | 24.4 | 26.8 | 23.1 | 34 | 26 | 24.8
1951.06 | -70.62 | -101.017 | 0.001 | 21.2 | 24.4 | 26.8 | 23.1 | 34.3 | 25.9 | 25
1952.06 | -70.658 | -99.417 | 0.001 | 21.2 | 24.5 | 26.7 | 23.2 | 34.3 | 26.1 | 25
1953.06 | -70.818 | -101.697 | 0.001 | 21.2 | 24.6 | 26.8 | 23.1 | 34.1 | 26.3 | 24.9
1954.06 | -70.633 | -100.759 | 0.001 | 21.2 | 24.5 | 27.1 | 23 | 33.7 | 26 | 24.6
1955.06 | -70.703 | -99.325 | 0.001 | 21.2 | 24.5 | 27.2 | 22.9 | 33.3 | 25.9 | 24.4
1956.06 | -70.693 | -102.819 | 0.001 | 21.2 | 24.5 | 27.3 | 22.8 | 33.4 | 25.9 | 24.3
1957.06 | -70.671 | -103.499 | 0.001 | 21.1 | 24.6 | 27.4 | 22.8 | 33.7 | 25.9 | 24.4
1958.06 | -70.694 | -104.014 | 0.001 | 21.1 | 24.6 | 27.6 | 22.8 | 33.8 | 26.2 | 24.4
1959.06 | -70.747 | -103.959 | 0.001 | 21.1 | 24.5 | 27.6 | 22.8 | 33.6 | 26.4 | 24.4
1960.06 | -70.626 | -102.911 | 0.001 | 21.1 | 24.5 | 27.7 | 22.9 | 33.5 | 26.4 | 24.3
1961.06 | -70.749 | -100.704 | 0 | 21.1 | 24.6 | 27.7 | 23 | 33.7 | 26.6 | 24.3
1962.06 | -70.68 | -102.727 | 0.001 | 21.1 | 24.6 | 27.6 | 23 | 33.9 | 26.7 | 24.4
1963.06 | -70.647 | -102.212 | 0 | 21.1 | 24.5 | 27.6 | 23 | 33.9 | 26.8 | 24.3
1964.06 | -70.79 | -100.336 | 0.001 | 21.2 | 24.4 | 27.6 | 22.9 | 33.3 | 26.7 | 24.1
1965.06 | -70.744 | -106.294 | 0.001 | 21.2 | 24.3 | 27.5 | 22.9 | 32.5 | 26.5 | 24
1966.06 | -70.639 | -95.298 | 0.001 | 21.2 | 24.3 | 27.4 | 22.8 | 32.1 | 26.5 | 23.8
1967.06 | -70.721 | -99.545 | 0 | 21.2 | 24.4 | 27.3 | 22.8 | 32.2 | 26.4 | 23.8
1968.06 | -70.77 | -96.916 | 0.001 | 21.2 | 24.4 | 27.4 | 22.7 | 32.2 | 26.2 | 23.7
1969.06 | -70.693 | -98.056 | 0 | 21.2 | 24.4 | 27.4 | 22.8 | 32.4 | 25.9 | 23.7
1970.06 | -70.828 | -104.051 | 0.001 | 21.2 | 24.4 | 27.3 | 22.9 | 32.3 | 25.7 | 23.7
1971.06 | -70.749 | -104.234 | 0.001 | 21.2 | 24.4 | 27.3 | 22.9 | 32.6 | 25.4 | 23.7
1972.06 | -70.773 | -104.014 | 0 | 21.1 | 24.3 | 27.2 | 22.9 | 32.4 | 25.1 | 23.8
1973.06 | -70.846 | -102.837 | 0.001 | 21.1 | 24.3 | 27.2 | 22.9 | 32.5 | 25.3 | 23.8
1974.06 | -70.644 | -106.478 | 0.001 | 21.1 | 24.2 | 27.2 | 23 | 32.7 | 25.3 | 23.9
1975.06 | -70.736 | -98.24 | 0 | 21.1 | 24.1 | 27.2 | 23.1 | 32.9 | 25.4 | 23.9
1976.06 | -70.783 | -97.376 | 0 | 21.1 | 24 | 27.1 | 23.1 | 32.8 | 25.4 | 23.8
1977.06 | -70.672 | -100.888 | 0 | 21.1 | 23.9 | 27 | 23 | 32.4 | 25.2 | 23.6
1978.06 | -70.826 | -95.316 | 0.001 | 21.1 | 23.9 | 27 | 22.8 | 32.4 | 25.3 | 23.5
1979.06 | -70.691 | -103.094 | 0.001 | 21.1 | 23.9 | 27.1 | 22.8 | 32.7 | 25.2 | 23.5
1980.06 | -70.781 | -99.895 | 0.001 | 21.1 | 23.9 | 27 | 22.7 | 32.7 | 24.9 | 23.5
1981.06 | -70.708 | -100.263 | 0.001 | 21.2 | 23.8 | 27 | 22.6 | 32.7 | 24.7 | 23.5
1982.06 | -70.662 | -100.906 | 0.001 | 21.2 | 23.8 | 26.9 | 22.5 | 32.8 | 24.7 | 23.5
1983.06 | -70.77 | -105.54 | 0 | 21.2 | 23.7 | 26.8 | 22.4 | 32.4 | 24.8 | 23.4
1984.06 | -70.794 | -100.152 | 0 | 21.2 | 23.5 | 26.7 | 22.3 | 31.9 | 24.8 | 23.3
1985.06 | -70.798 | -101.2 | 0.001 | 21.2 | 23.4 | 26.7 | 22.2 | 31.3 | 24.6 | 23.1
1986.06 | -70.668 | -100.741 | 0 | 21.2 | 23.4 | 26.8 | 22.2 | 31 | 24.5 | 22.9
1987.06 | -70.665 | -98.258 | 0.001 | 21.2 | 23.5 | 26.8 | 22.2 | 30.9 | 24.3 | 23
1988.06 | -70.754 | -99.49 | 0.001 | 21.2 | 23.5 | 26.8 | 22.3 | 31.1 | 24.1 | 23
1989.06 | -70.753 | -103.756 | 0.001 | 21.2 | 23.4 | 26.7 | 22.3 | 31.1 | 23.9 | 23
1990.06 | -70.673 | -96.217 | 0 | 21.1 | 23.5 | 26.6 | 22.3 | 31.5 | 24 | 23.1
1991.06 | -70.752 | -96.052 | 0.001 | 21.1 | 23.7 | 26.7 | 22.5 | 31.9 | 24.4 | 23.2
1992.06 | -70.726 | -99.343 | 0.001 | 21.1 | 23.7 | 26.8 | 22.7 | 32.1 | 24.7 | 23.2
1993.06 | -70.772 | -98.479 | 0 | 21 | 23.7 | 26.8 | 22.7 | 32.1 | 24.8 | 23.3
1994.06 | -70.717 | -98.939 | 0.001 | 21 | 23.7 | 26.8 | 22.7 | 32.4 | 25.1 | 23.4
1995.06 | -70.763 | -99.821 | 0.001 | 21 | 23.7 | 26.9 | 22.8 | 32.6 | 25.4 | 23.6
1996.06 | -70.653 | -99.527 | 0.001 | 21 | 23.7 | 26.9 | 22.9 | 32.9 | 25.5 | 23.8
1997.06 | -70.749 | -102.671 | 0 | 21 | 23.6 | 26.9 | 23 | 33.1 | 25.5 | 23.8
1998.06 | -70.647 | -102.911 | 0.001 | 21.1 | 23.6 | 27 | 23 | 33.3 | 25.5 | 23.8
1999.06 | -70.681 | -100.594 | 0.001 | 21.1 | 23.6 | 27.1 | 22.9 | 33.2 | 25.3 | 23.8
2000.06 | -70.676 | -97.89 | 0.001 | 21.1 | 23.6 | 27.1 | 22.8 | 32.8 | 25.4 | 23.7
2001.06 | -70.723 | -101.476 | 0 | 21.1 | 23.7 | 27.1 | 22.8 | 33 | 25.7 | 23.6
2002.06 | -70.729 | -94.139 | 0 | 21.2 | 23.8 | 27.1 | 22.9 | 33.1 | 26.1 | 23.6
2003.06 | -70.707 | -97.725 | 0 | 21.2 | 23.7 | 27.1 | 23 | 33.1 | 26.2 | 23.6
2004.06 | -70.727 | -101.605 | 0 | 21.2 | 23.8 | 27.2 | 22.9 | 33.1 | 26.1 | 23.6
2005.06 | -70.735 | -93.771 | 0.001 | 21.2 | 23.8 | 27.1 | 22.9 | 33.2 | 26.2 | 23.6
2006.06 | -70.732 | -99.325 | 0.001 | 21.2 | 23.8 | 27.1 | 23 | 33.1 | 26.3 | 23.7
2007.06 | -70.772 | -98.111 | 0.001 | 21.1 | 24 | 26.8 | 23.2 | 33.3 | 26.5 | 23.9
2008.06 | -70.716 | -97.817 | 0.001 | 21.1 | 24.2 | 26.5 | 23.5 | 33.5 | 26.8 | 24.1
2009.06 | -70.783 | -96.53 | 0.001 | 21.1 | 24.2 | 26.4 | 23.6 | 33.5 | 27 | 24.1
2010.06 | -70.794 | -107.783 | 0 | 21.1 | 24 | 26.6 | 23.5 | 33.2 | 27 | 24
2011.06 | -70.661 | -100.52 | 0 | 21 | 24 | 26.7 | 23.5 | 32.8 | 27 | 23.9
2012.06 | -70.642 | -99.012 | 0 | 21 | 23.9 | 26.8 | 23.5 | 32 | 26.4 | 23.8
2013.06 | -70.653 | -99.398 | 0.001 | 21 | 23.8 | 26.7 | 23.3 | 31.1 | 26.1 | 23.6
2014.06 | -70.872 | -97.486 | 0.001 | 21 | 23.7 | 26.6 | 23.1 | 31 | 25.9 | 23.5
2015.06 | -70.749 | -93.091 | 0.001 | 21.1 | 23.5 | 26.6 | 23 | 30.9 | 25.6 | 23.4
2016.06 | -70.73 | -92.356 | 0 | 21.1 | 23.4 | 26.7 | 22.8 | 31 | 25.5 | 23.2
2017.06 | -70.695 | -103.186 | 0 | 21.1 | 23.2 | 26.8 | 22.7 | 30.9 | 25.1 | 23.1
2018.06 | -70.759 | -100.355 | 0.001 | 21.1 | 23.2 | 26.8 | 22.6 | 31 | 24.8 | 23
2019.06 | -70.751 | -101.384 | 0.001 | 21.1 | 23.1 | 26.8 | 22.5 | 30.7 | 24.6 | 22.9
2020.06 | -70.687 | -99.932 | 0.001 | 21.1 | 23.2 | 26.8 | 22.5 | 30.9 | 24.6 | 22.8
2021.06 | -70.727 | -96.567 | 0.001 | 21.1 | 23.4 | 26.8 | 22.4 | 31.4 | 24.7 | 22.9
2022.06 | -70.794 | -97.357 | 0.001 | 21.1 | 23.6 | 26.8 | 22.5 | 31.3 | 24.9 | 22.8
2023.06 | -70.751 | -100.594 | 0 | 21.1 | 23.6 | 26.8 | 22.5 | 31.2 | 24.9 | 22.8
2024.06 | -70.662 | -93.606 | 0 | 21.1 | 23.5 | 26.9 | 22.6 | 31 | 24.7 | 22.8
2025.06 | -70.781 | -99.398 | 0 | 21.1 | 23.4 | 26.8 | 22.5 | 30.5 | 24.6 | 22.7
2026.06 | -70.661 | -93.827 | 0.001 | 21 | 23.3 | 26.8 | 22.5 | 30.4 | 24.5 | 22.7
2027.06 | -70.665 | -97.523 | 0.001 | 21 | 23.2 | 26.8 | 22.5 | 30.6 | 24.3 | 22.6
2028.06 | -70.69 | -102.12 | 0.001 | 21 | 23.2 | 26.8 | 22.5 | 30.8 | 24.2 | 22.7
2029.06 | -70.745 | -98.295 | 0.001 | 21 | 23.2 | 26.8 | 22.4 | 31.2 | 24.2 | 22.9
2030.06 | -70.67 | -91.749 | 0 | 21 | 23.3 | 26.8 | 22.5 | 31.6 | 24.3 | 23.1
2031.06 | -70.788 | -99.288 | 0 | 21.1 | 23.2 | 26.8 | 22.4 | 31.5 | 24.3 | 23.1
2032.06 | -70.72 | -100.005 | 0.001 | 21.1 | 23.3 | 26.9 | 22.5 | 31.5 | 24.5 | 23.1
2033.06 | -70.695 | -102.285 | 0.001 | 21.2 | 23.3 | 26.8 | 22.4 | 31.8 | 24.5 | 23.2
2034.06 | -70.691 | -94.489 | 0.001 | 21.2 | 23.2 | 26.7 | 22.4 | 32 | 24.4 | 23.3
2035.06 | -70.77 | -99.417 | 0.001 | 21.2 | 23.2 | 26.6 | 22.3 | 31.8 | 24.4 | 23.2
2036.06 | -70.781 | -101.017 | 0.001 | 21.2 | 23.1 | 26.6 | 22.3 | 31.4 | 24.4 | 23.2
2037.06 | -70.703 | -104.198 | 0 | 21.2 | 23 | 26.4 | 22.2 | 30.7 | 24.3 | 23
2038.06 | -70.754 | -96.438 | 0.001 | 21.2 | 23.1 | 26.2 | 22.2 | 30.3 | 24.2 | 22.9
2039.06 | -70.812 | -95.537 | 0.001 | 21.1 | 23.1 | 26 | 22.2 | 30.4 | 24.1 | 22.9
2040.06 | -70.768 | -98.001 | 0.001 | 21.1 | 23.1 | 25.9 | 22.2 | 30.4 | 24.1 | 22.8
2041.06 | -70.799 | -95.39 | 0.001 | 21.1 | 23.2 | 25.9 | 22.3 | 30.5 | 24.1 | 22.8
2042.06 | -70.76 | -98.056 | 0.001 | 21.1 | 23.2 | 25.8 | 22.3 | 30.7 | 24.2 | 22.9
2043.06 | -70.79 | -97.762 | 0.001 | 21 | 23.2 | 25.6 | 22.4 | 31 | 24.3 | 22.9
2044.06 | -70.75 | -98.405 | 0 | 21 | 23.3 | 25.6 | 22.5 | 31.2 | 24.6 | 22.9
2045.06 | -70.728 | -99.27 | 0.001 | 21 | 23.3 | 25.6 | 22.5 | 30.8 | 24.7 | 22.8
2046.06 | -70.733 | -91.51 | 0.001 | 21.1 | 23.3 | 25.6 | 22.5 | 31.1 | 24.8 | 22.8
2047.06 | -70.801 | -101.182 | 0.001 | 21.1 | 23.2 | 25.6 | 22.5 | 31.1 | 24.8 | 22.9
2048.06 | -70.822 | -95.04 | 0 | 21.1 | 23.1 | 25.5 | 22.4 | 30.8 | 24.4 | 22.8
2049.06 | -70.665 | -97.468 | 0.001 | 21.1 | 23.1 | 25.6 | 22.4 | 31 | 24.1 | 22.8
2050.06 | -70.801 | -101.035 | 0 | 21.2 | 23.2 | 25.7 | 22.4 | 31.2 | 24.1 | 22.7
2051.06 | -70.653 | -94.691 | 0.001 | 21.2 | 23.3 | 25.8 | 22.3 | 31.3 | 24.3 | 22.7
2052.06 | -70.64 | -91.73 | 0.001 | 21.2 | 23.4 | 25.9 | 22.3 | 31.4 | 24.5 | 22.7
2053.06 | -70.709 | -99.748 | 0 | 21.1 | 23.5 | 26 | 22.3 | 31.5 | 24.7 | 22.7
2054.06 | -70.757 | -98.644 | 0 | 21.1 | 23.6 | 26.1 | 22.4 | 31.7 | 24.9 | 22.7
2055.06 | -70.755 | -96.879 | 0 | 21.1 | 23.7 | 26 | 22.6 | 32 | 25.2 | 22.9
2056.06 | -70.74 | -102.855 | 0 | 21.1 | 23.9 | 25.6 | 22.8 | 32 | 25.5 | 23.1
2057.06 | -70.766 | -92.999 | 0.001 | 21.1 | 24.1 | 25.2 | 23 | 32.1 | 25.8 | 23.3
2058.06 | -70.695 | -95.151 | 0.001 | 21 | 24.1 | 25.2 | 23.2 | 32.2 | 25.9 | 23.5
2059.06 | -70.705 | -91.271 | 0.001 | 21 | 23.9 | 25.2 | 23.4 | 32.3 | 25.8 | 23.6
2060.06 | -70.722 | -94.673 | 0.001 | 21 | 23.9 | 25.3 | 23.3 | 31.9 | 25.4 | 23.6
2061.06 | -70.723 | -93.477 | 0.001 | 21.1 | 23.8 | 25.4 | 23.2 | 31.3 | 25.2 | 23.5
2062.06 | -70.627 | -98.92 | 0 | 21.1 | 23.6 | 25.5 | 23.1 | 31.3 | 25 | 23.5
2063.06 | -70.795 | -97.118 | 0.001 | 21.2 | 23.6 | 25.6 | 23 | 31.1 | 24.7 | 23.4
2064.06 | -70.755 | -96.603 | 0 | 21.2 | 23.7 | 25.7 | 23 | 31.2 | 24.6 | 23.4
2065.06 | -70.747 | -93.643 | 0 | 21.2 | 23.8 | 25.6 | 23 | 31.3 | 24.7 | 23.5
2066.06 | -70.703 | -97.265 | 0.001 | 21.2 | 23.8 | 25.5 | 23.1 | 30.9 | 24.8 | 23.4
2067.06 | -70.707 | -99.067 | 0.001 | 21.2 | 23.8 | 25.5 | 23.1 | 30.8 | 24.9 | 23.3
2068.06 | -70.659 | -94.599 | 0.001 | 21.2 | 23.7 | 25.5 | 23.1 | 30.2 | 24.9 | 23.2
2069.06 | -70.705 | -104.179 | 0.001 | 21.1 | 23.5 | 25.5 | 23 | 30 | 24.6 | 23.1
2070.06 | -70.731 | -103.223 | 0 | 21.1 | 23.5 | 25.5 | 22.8 | 30.3 | 24.6 | 23
2071.06 | -70.76 | -94.36 | 0.001 | 21.1 | 23.5 | 25.5 | 22.9 | 30.8 | 24.9 | 23.1
2072.06 | -70.692 | -96.64 | 0.001 | 21.1 | 23.6 | 25.3 | 22.9 | 31.1 | 25.1 | 23.2
2073.06 | -70.78 | -93.532 | 0.001 | 21 | 23.5 | 25.3 | 23 | 31.2 | 25.1 | 23.2
2074.06 | -70.796 | -99.454 | 0 | 21 | 23.4 | 25.4 | 23 | 31.3 | 24.9 | 23.2
2075.06 | -70.867 | -97.339 | 0.001 | 21 | 23.3 | 25.7 | 23 | 31.3 | 24.8 | 23.2
2076.06 | -70.792 | -96.033 | 0.001 | 21 | 23.3 | 25.9 | 23 | 31.3 | 24.7 | 23.2
2077.06 | -70.771 | -93.937 | 0.001 | 21.1 | 23.3 | 26.2 | 22.9 | 31.5 | 24.5 | 23.3
2078.06 | -70.613 | -93.054 | 0 | 21.1 | 23.2 | 26.4 | 22.8 | 31.7 | 24.4 | 23.4
2079.06 | -70.706 | -102.009 | 0.001 | 21.1 | 23.1 | 26.5 | 22.8 | 31.5 | 24.4 | 23.3
2080.06 | -70.683 | -95.592 | 0 | 21.1 | 23.2 | 26.5 | 22.8 | 31.5 | 24.4 | 23.4
2081.06 | -70.632 | -90.333 | 0 | 21.2 | 23.2 | 26.5 | 22.9 | 31.7 | 24.5 | 23.5
2082.06 | -70.781 | -96.327 | 0.001 | 21.2 | 23.4 | 26.1 | 23.1 | 31.8 | 24.7 | 23.6
2083.06 | -70.713 | -92.613 | 0.001 | 21.2 | 23.5 | 25.6 | 23.3 | 31.6 | 24.9 | 23.5
2084.06 | -70.794 | -93.183 | 0.001 | 21.2 | 23.5 | 25.6 | 23.3 | 31.4 | 24.8 | 23.5
2085.06 | -70.669 | -98.001 | 0.001 | 21.2 | 23.5 | 25.7 | 23.2 | 31.5 | 24.7 | 23.6
2086.06 | -70.844 | -90.829 | 0.001 | 21.1 | 23.4 | 25.8 | 23.3 | 31.6 | 24.6 | 23.6
2087.06 | -70.799 | -95.905 | 0.001 | 21.1 | 23.3 | 25.9 | 23.2 | 31 | 24.6 | 23.5
2088.06 | -70.77 | -95.61 | 0.001 | 21.1 | 23.2 | 26 | 23 | 30.6 | 24.3 | 23.3
2089.06 | -70.755 | -91.252 | 0.001 | 21 | 23.1 | 26 | 22.9 | 30.4 | 24.1 | 23.2
2090.06 | -70.755 | -95.684 | 0.001 | 21 | 23 | 25.9 | 22.8 | 30.5 | 24 | 23.2
2091.06 | -70.644 | -95.629 | 0.001 | 21 | 23.1 | 25.8 | 22.8 | 30.8 | 24.1 | 23.2
2092.06 | -70.822 | -97.394 | 0 | 21 | 23.2 | 25.8 | 22.9 | 31 | 24.2 | 23.3
2093.06 | -70.701 | -85.35 | 0.001 | 21 | 23.2 | 25.7 | 22.9 | 31.1 | 24.3 | 23.3
2094.06 | -70.729 | -92.907 | 0.001 | 21.1 | 23.4 | 25.5 | 23 | 31.3 | 24.4 | 23.4
2095.06 | -70.797 | -101.017 | 0.001 | 21.1 | 23.5 | 25.2 | 23 | 31.5 | 24.7 | 23.4
2096.06 | -70.802 | -97.449 | 0.001 | 21.1 | 23.4 | 25.1 | 22.9 | 31.3 | 24.8 | 23.3
2097.06 | -70.67 | -103.481 | 0.001 | 21.2 | 23.3 | 25.3 | 22.9 | 31 | 24.6 | 23.2
2098.06 | -70.628 | -96.75 | 0.001 | 21.2 | 23.2 | 25.4 | 22.7 | 31.1 | 24.5 | 23.2
2099.06 | -70.748 | -95.868 | 0 | 21.2 | 23.2 | 25.5 | 22.7 | 31.3 | 24.3 | 23.3
2100.06 | -70.646 | -95.408 | 0.001 | 21.1 | 23.4 | 25.3 | 22.8 | 31.5 | 24.5 | 23.4
2101.06 | -70.829 | -101.292 | 0.001 | 21.1 | 23.5 | 24.8 | 22.9 | 31.6 | 24.9 | 23.4
2102.06 | -70.738 | -97.173 | 0 | 21.1 | 23.7 | 24.3 | 22.9 | 31.7 | 25.3 | 23.5
2103.06 | -70.686 | -97.118 | 0.001 | 21.1 | 23.8 | 23.9 | 23.1 | 31.8 | 25.6 | 23.7
2104.06 | -70.685 | -99.362 | 0.001 | 21.1 | 23.8 | 23.5 | 23.3 | 31.7 | 26 | 23.8
2105.06 | -70.763 | -89.413 | 0.001 | 21 | 23.8 | 23.3 | 23.4 | 31.7 | 26.2 | 23.9
2106.06 | -70.767 | -83.492 | 0.001 | 21 | 23.9 | 23.1 | 23.6 | 31.7 | 26.2 | 24
2107.06 | -70.721 | -90.793 | 0.001 | 21 | 23.9 | 23 | 23.8 | 31.7 | 26 | 24.1
2108.06 | -70.67 | -88.954 | 0.001 | 21 | 23.9 | 23 | 23.9 | 31.7 | 26 | 24.2
2109.06 | -70.638 | -97.284 | 0 | 21 | 23.9 | 23.1 | 24 | 31.6 | 26 | 24.3
2110.06 | -70.812 | -95.206 | 0 | 21 | 23.9 | 23.3 | 24 | 31.6 | 26 | 24.3
2111.06 | -70.718 | -92.742 | 0.001 | 21 | 23.7 | 23.7 | 24 | 31.3 | 25.7 | 24.2
2112.06 | -70.624 | -92.3 | 0.001 | 21 | 23.5 | 24.1 | 23.9 | 31.1 | 25.5 | 24
2113.06 | -70.771 | -98.093 | 0.001 | 21.1 | 23.5 | 24.4 | 23.7 | 31 | 25.4 | 23.9
2114.06 | -70.8 | -91.344 | 0.001 | 21.1 | 23.4 | 24.8 | 23.6 | 31 | 25.3 | 23.8
2115.06 | -70.692 | -94.066 | 0.001 | 21.1 | 23.4 | 25.1 | 23.4 | 31 | 25.2 | 23.7
2116.06 | -70.716 | -95.335 | 0.001 | 21.1 | 23.3 | 25.5 | 23.4 | 30.9 | 25.2 | 23.7
2117.06 | -70.722 | -89.469 | 0 | 21.1 | 23.3 | 25.8 | 23.4 | 30.7 | 25 | 23.6
2118.06 | -70.658 | -90.241 | 0.001 | 21.1 | 23.3 | 26 | 23.3 | 30.5 | 25 | 23.5
2119.06 | -70.722 | -95.463 | 0.001 | 21.1 | 23.3 | 26.1 | 23.2 | 30.6 | 25 | 23.5
2120.06 | -70.698 | -92.006 | 0.001 | 21.1 | 23.2 | 26.2 | 23.1 | 30.5 | 25 | 23.4
2121.06 | -70.635 | -95.592 | 0 | 21.1 | 23.1 | 26.2 | 23 | 30.3 | 25.1 | 23.3
2122.06 | -70.67 | -95.555 | 0.001 | 21.1 | 23.1 | 26.2 | 22.9 | 30.3 | 25 | 23.2
2123.06 | -70.66 | -94.323 | 0.001 | 21 | 23 | 26.2 | 22.8 | 30.3 | 24.8 | 23.2
2124.06 | -70.728 | -91.179 | 0.001 | 21 | 23 | 26.2 | 22.7 | 30.2 | 24.6 | 23.1
2125.06 | -70.821 | -97.449 | 0 | 21 | 23 | 26.1 | 22.6 | 30.2 | 24.3 | 23
2126.06 | -70.816 | -93.882 | 0.001 | 21 | 23 | 26 | 22.5 | 30.1 | 24.2 | 22.9
2127.06 | -70.751 | -89.781 | 0 | 21 | 23 | 25.8 | 22.4 | 30.4 | 24.3 | 22.9
2128.06 | -70.757 | -87.961 | 0.001 | 21 | 23.1 | 25.8 | 22.5 | 30.6 | 24.3 | 23
2129.06 | -70.678 | -89.653 | 0 | 21 | 23 | 25.7 | 22.5 | 30.7 | 24.3 | 23.1
2130.06 | -70.777 | -96.842 | 0.001 | 21 | 23.1 | 25.7 | 22.5 | 30.9 | 24.2 | 23.2
2131.06 | -70.684 | -99.27 | 0.001 | 21 | 23.1 | 25.7 | 22.6 | 31 | 24.4 | 23.3
2132.06 | -70.675 | -102.083 | 0.001 | 21 | 23.2 | 25.5 | 22.7 | 31 | 24.7 | 23.3
2133.06 | -70.747 | -92.944 | 0.001 | 21 | 23.3 | 25.4 | 22.8 | 31 | 25 | 23.4
2134.06 | -70.662 | -88.549 | 0.001 | 21.1 | 23.4 | 25.6 | 22.8 | 31 | 25.1 | 23.4
2135.06 | -70.789 | -87.244 | 0 | 21.1 | 23.3 | 25.7 | 22.8 | 31.1 | 25 | 23.4
2136.06 | -70.727 | -89.671 | 0.001 | 21.1 | 23.2 | 25.7 | 22.6 | 31.2 | 25.1 | 23.4
2137.06 | -70.841 | -91.547 | 0.001 | 21.2 | 23.3 | 25.6 | 22.6 | 31.1 | 25.2 | 23.3
2138.06 | -70.762 | -91.933 | 0.001 | 21.2 | 23.3 | 25.6 | 22.6 | 30.6 | 25.2 | 23.2
2139.06 | -70.623 | -94.673 | 0.001 | 21.2 | 23.2 | 25.7 | 22.5 | 29.9 | 25 | 23.1
2140.06 | -70.653 | -92.907 | 0.001 | 21.2 | 23.3 | 25.7 | 22.5 | 30 | 25.1 | 23
2141.06 | -70.79 | -88.034 | 0.001 | 21.2 | 23.3 | 25.5 | 22.5 | 30.1 | 25.2 | 23
2142.06 | -70.759 | -88.347 | 0.001 | 21.2 | 23.1 | 25.5 | 22.4 | 30.1 | 25 | 23
2143.06 | -70.687 | -88.053 | 0.001 | 21.1 | 23 | 25.7 | 22.4 | 30.2 | 24.8 | 23
2144.06 | -70.704 | -101.348 | 0.001 | 21.1 | 23 | 25.9 | 22.4 | 30.4 | 24.6 | 23
2145.06 | -70.643 | -95.022 | 0.001 | 21.1 | 23.1 | 26 | 22.5 | 30.6 | 24.6 | 23.1
2146.06 | -70.759 | -88.77 | 0.001 | 21.1 | 23.1 | 26 | 22.6 | 30.8 | 24.8 | 23.2
2147.06 | -70.667 | -89.45 | 0.001 | 21.1 | 23.2 | 26.1 | 22.7 | 30.9 | 24.9 | 23.4
2148.06 | -70.799 | -96.64 | 0.001 | 21 | 23.2 | 26.1 | 22.8 | 31.1 | 25 | 23.4
2149.06 | -70.619 | -94.599 | 0.001 | 21 | 23.3 | 25.8 | 23 | 31.1 | 25.3 | 23.5
2150.06 | -70.681 | -98.442 | 0.001 | 21 | 23.4 | 25.6 | 23.2 | 31.1 | 25.5 | 23.6
2151.06 | -70.702 | -88.696 | 0.001 | 21 | 23.3 | 25.5 | 23.2 | 31 | 25.5 | 23.5
2152.06 | -70.657 | -88.512 | 0.001 | 21 | 23.3 | 25.5 | 23.2 | 31.1 | 25.6 | 23.6
2153.06 | -70.687 | -97.707 | 0.001 | 21 | 23.3 | 25.5 | 23.3 | 31 | 25.8 | 23.6
2154.06 | -70.755 | -91.841 | 0.001 | 21 | 23.4 | 25.2 | 23.5 | 30.8 | 25.8 | 23.7
2155.06 | -70.683 | -93.588 | 0.001 | 21.1 | 23.5 | 25.1 | 23.7 | 30.8 | 25.7 | 23.8
2156.06 | -70.719 | -91.638 | 0 | 21.1 | 23.4 | 25.1 | 23.8 | 30.7 | 25.5 | 23.9
2157.06 | -70.812 | -90.462 | 0.001 | 21.1 | 23.4 | 25.2 | 23.8 | 30.7 | 25.4 | 23.9
2158.06 | -70.646 | -85.478 | 0.001 | 21.1 | 23.5 | 25 | 23.7 | 30.7 | 25.4 | 23.9
2159.06 | -70.717 | -90.774 | 0.001 | 21.1 | 23.6 | 24.7 | 23.7 | 30.7 | 25.6 | 23.8
2160.06 | -70.78 | -87.501 | 0.001 | 21.1 | 23.7 | 24.6 | 23.6 | 30.2 | 25.5 | 23.7
2161.06 | -70.678 | -89.322 | 0.001 | 21.1 | 23.5 | 24.8 | 23.4 | 29.6 | 25.1 | 23.5
2162.06 | -70.696 | -86.49 | 0.001 | 21.1 | 23.5 | 25 | 23.2 | 29.6 | 24.8 | 23.4
2163.06 | -70.663 | -89.413 | 0.001 | 21.1 | 23.4 | 25.1 | 23 | 29.7 | 24.6 | 23.4
2164.06 | -70.676 | -90.057 | 0.001 | 21.1 | 23.4 | 25.1 | 22.9 | 29.8 | 24.5 | 23.3
2165.06 | -70.749 | -94.121 | 0 | 21.1 | 23.4 | 25.1 | 22.8 | 29.7 | 24.5 | 23.1
2166.06 | -70.68 | -89.413 | 0.001 | 21 | 23.5 | 25.2 | 22.8 | 29.7 | 24.4 | 23
2167.06 | -70.826 | -97.137 | 0.001 | 21 | 23.4 | 25.3 | 22.8 | 29.9 | 24.2 | 23
2168.06 | -70.766 | -84.541 | 0.001 | 21 | 23.5 | 25.4 | 23 | 30.2 | 24.2 | 23.1
2169.06 | -70.688 | -92.374 | 0.001 | 21 | 23.6 | 25.5 | 23.1 | 30.4 | 24.3 | 23.2
2170.06 | -70.792 | -95.96 | 0 | 21 | 23.6 | 25.5 | 23.1 | 30.4 | 24.4 | 23.2
2171.06 | -70.69 | -90.241 | 0.001 | 21 | 23.7 | 25.6 | 23.2 | 30.5 | 24.7 | 23.1
2172.06 | -70.758 | -86.03 | 0 | 21 | 23.7 | 25.5 | 23.4 | 30.5 | 24.9 | 23.2
2173.06 | -70.669 | -84.945 | 0.001 | 21 | 23.6 | 25.5 | 23.5 | 30.6 | 24.9 | 23.3
2174.06 | -70.702 | -91.602 | 0.001 | 21 | 23.4 | 25.5 | 23.4 | 30.6 | 24.8 | 23.3
2175.06 | -70.771 | -90.664 | 0.001 | 21 | 23.3 | 25.6 | 23.3 | 30.6 | 24.6 | 23.2
2176.06 | -70.704 | -93.624 | 0.001 | 21.1 | 23.3 | 25.7 | 23.3 | 30.7 | 24.6 | 23.2
2177.06 | -70.78 | -87.225 | 0.001 | 21.1 | 23.1 | 25.8 | 23.2 | 30.6 | 24.6 | 23.2
2178.06 | -70.823 | -93.33 | 0.001 | 21.1 | 23 | 25.9 | 23.1 | 30.4 | 24.4 | 23.2
2179.06 | -70.714 | -89.818 | 0.001 | 21.1 | 22.9 | 25.9 | 22.9 | 30.1 | 24.1 | 23.1
2180.06 | -70.71 | -95.813 | 0 | 21.1 | 22.9 | 25.9 | 22.7 | 30.1 | 24 | 23.1
2181.06 | -70.762 | -92.521 | 0 | 21 | 22.9 | 25.9 | 22.6 | 29.9 | 23.9 | 23
2182.06 | -70.743 | -93.146 | 0.001 | 21 | 22.8 | 25.9 | 22.5 | 29.7 | 23.7 | 22.9
2183.06 | -70.74 | -97.762 | 0.001 | 21 | 22.7 | 25.9 | 22.4 | 29.3 | 23.6 | 22.7
2184.06 | -70.719 | -89.45 | 0.001 | 21 | 22.7 | 26 | 22.3 | 28.6 | 23.5 | 22.6
2185.06 | -70.787 | -90.443 | 0.001 | 21 | 22.7 | 25.9 | 22.2 | 28.2 | 23.6 | 22.4
2186.06 | -70.701 | -92.153 | 0.001 | 21 | 22.7 | 25.8 | 22.2 | 27.7 | 23.5 | 22.2
2187.06 | -70.762 | -96.033 | 0.001 | 21 | 22.7 | 25.8 | 22.1 | 27.7 | 23.5 | 22.1
2188.06 | -70.761 | -96.144 | 0.001 | 21 | 22.7 | 25.7 | 22.1 | 28 | 23.5 | 22.3
2189.06 | -70.771 | -86.821 | 0.001 | 21 | 22.8 | 25.6 | 22.3 | 28.3 | 23.6 | 22.4
2190.06 | -70.816 | -84.835 | 0 | 21 | 22.9 | 25.4 | 22.5 | 28.6 | 23.8 | 22.5
2191.06 | -70.757 | -89.763 | 0 | 21 | 23 | 25.3 | 22.6 | 29 | 24 | 22.7
2192.06 | -70.763 | -91.216 | 0 | 21 | 22.9 | 25.4 | 22.8 | 29.1 | 24.2 | 22.7
2193.06 | -70.797 | -87.63 | 0.001 | 21 | 22.8 | 25.5 | 22.8 | 29.3 | 24.2 | 22.6
2194.06 | -70.668 | -88.218 | 0.001 | 21 | 22.6 | 25.5 | 22.8 | 29.4 | 24.2 | 22.5
2195.06 | -70.724 | -85.423 | 0.001 | 21 | 22.6 | 25.6 | 22.7 | 29.4 | 24.3 | 22.5
2196.06 | -70.73 | -84.982 | 0.001 | 21 | 22.6 | 25.8 | 22.6 | 28.9 | 24.2 | 22.4
2197.06 | -70.721 | -87.06 | 0.001 | 21 | 22.7 | 26 | 22.6 | 28.8 | 24.1 | 22.4
2198.06 | -70.804 | -93.018 | 0.001 | 21 | 22.8 | 25.9 | 22.6 | 29 | 24.3 | 22.5
2199.06 | -70.748 | -95.813 | 0 | 21 | 23 | 25.6 | 22.6 | 28.8 | 24.4 | 22.5
2200.06 | -70.835 | -82.904 | 0.001 | 21 | 22.9 | 25.6 | 22.6 | 28.7 | 24.5 | 22.5
2201.06 | -70.835 | -92.245 | 0.001 | 21 | 22.9 | 25.6 | 22.6 | 28.7 | 24.4 | 22.5
2202.06 | -70.778 | -85.221 | 0.001 | 21.1 | 22.9 | 25.6 | 22.6 | 28.9 | 24.4 | 22.6
2203.06 | -70.846 | -96.714 | 0 | 21.1 | 22.7 | 25.6 | 22.6 | 29 | 24.1 | 22.6
2204.06 | -70.725 | -92.411 | 0.001 | 21.1 | 22.6 | 25.7 | 22.5 | 28.5 | 23.9 | 22.5
2205.06 | -70.816 | -86.637 | 0.001 | 21.1 | 22.6 | 25.7 | 22.5 | 28.6 | 23.8 | 22.4
2206.06 | -70.829 | -90.37 | 0.001 | 21.1 | 22.6 | 25.7 | 22.5 | 28.4 | 23.8 | 22.3
2207.06 | -70.691 | -90.94 | 0.001 | 21.1 | 22.6 | 25.6 | 22.4 | 28.2 | 23.5 | 22.2
2208.06 | -70.831 | -92.852 | 0.001 | 21.1 | 22.5 | 25.6 | 22.3 | 28.3 | 23.3 | 22.2
2209.06 | -70.762 | -87.005 | 0.001 | 21.1 | 22.6 | 25.7 | 22.2 | 28.7 | 23.3 | 22.1
2210.06 | -70.781 | -84.577 | 0.001 | 21.1 | 22.8 | 25.6 | 22.2 | 29 | 23.4 | 22.2
2211.06 | -70.694 | -89.671 | 0.001 | 21.1 | 22.8 | 25.7 | 22.2 | 29 | 23.5 | 22.3
2212.06 | -70.675 | -88.678 | 0.001 | 21.1 | 22.8 | 25.8 | 22.3 | 29.3 | 23.7 | 22.3
2213.06 | -70.687 | -84.044 | 0.001 | 21.1 | 22.9 | 25.8 | 22.3 | 29.5 | 23.8 | 22.5
2214.06 | -70.835 | -85.221 | 0.001 | 21.1 | 23.1 | 25.6 | 22.5 | 29.6 | 24.2 | 22.6
2215.06 | -70.726 | -87.979 | 0.001 | 21.1 | 23.2 | 25.5 | 22.7 | 29.7 | 24.4 | 22.7
2216.06 | -70.729 | -77.406 | 0.001 | 21.1 | 23.1 | 25.4 | 22.8 | 29.3 | 24.3 | 22.6
2217.06 | -70.775 | -87.887 | 0.001 | 21 | 22.9 | 25.4 | 22.9 | 29.1 | 24 | 22.6
2218.06 | -70.583 | -89.395 | 0.001 | 21 | 22.8 | 25.4 | 22.8 | 29.1 | 23.7 | 22.6
2219.06 | -70.737 | -87.942 | 0.001 | 21 | 22.8 | 25.4 | 22.8 | 29.1 | 23.7 | 22.6
2220.06 | -70.797 | -81.69 | 0.001 | 21 | 22.8 | 25.3 | 22.7 | 29.2 | 23.8 | 22.6
2221.06 | -70.804 | -86.526 | 0.001 | 21 | 22.9 | 25.3 | 22.6 | 29.3 | 23.7 | 22.5
2222.06 | -70.675 | -91.068 | 0.001 | 21 | 22.8 | 25.2 | 22.5 | 29.3 | 23.6 | 22.6
2223.06 | -70.658 | -85.294 | 0.001 | 21 | 22.7 | 25.2 | 22.5 | 29.3 | 23.5 | 22.7
2224.06 | -70.725 | -84.614 | 0.001 | 21 | 22.7 | 25.3 | 22.5 | 29.4 | 23.6 | 22.7
2225.06 | -70.666 | -85.184 | 0.001 | 21 | 22.7 | 25.4 | 22.5 | 29.4 | 23.8 | 22.7
2226.06 | -70.736 | -84.688 | 0.001 | 21 | 22.8 | 25.5 | 22.5 | 29.5 | 24.2 | 22.7
2227.06 | -70.818 | -81.58 | 0 | 21 | 22.8 | 25.5 | 22.6 | 29.5 | 24.4 | 22.8
2228.06 | -70.852 | -85.515 | 0.001 | 21 | 22.6 | 25.6 | 22.6 | 29 | 24.2 | 22.8
2229.06 | -70.663 | -83.456 | 0.001 | 21 | 22.5 | 25.6 | 22.5 | 28.9 | 24.1 | 22.8
2230.06 | -70.746 | -89.653 | 0.001 | 21 | 22.5 | 25.6 | 22.4 | 28.8 | 24 | 22.7
2231.06 | -70.717 | -87.611 | 0.001 | 21.1 | 22.6 | 25.6 | 22.4 | 28.9 | 24 | 22.7
2232.06 | -70.753 | -86.655 | 0.001 | 21.1 | 22.6 | 25.6 | 22.4 | 29 | 24 | 22.8
2233.06 | -70.8 | -92.282 | 0.001 | 21.1 | 22.6 | 25.5 | 22.4 | 28.8 | 23.8 | 22.8
2234.06 | -70.655 | -84.872 | 0.001 | 21.1 | 22.5 | 25.6 | 22.3 | 28.6 | 23.5 | 22.7
2235.06 | -70.62 | -95.574 | 0.001 | 21.1 | 22.5 | 25.5 | 22.2 | 28.1 | 23.4 | 22.5
2236.06 | -70.698 | -85.938 | 0.001 | 21.1 | 22.4 | 25.4 | 22.2 | 27.8 | 23.5 | 22.3
2237.06 | -70.742 | -81.837 | 0.001 | 21.1 | 22.4 | 25.2 | 22.1 | 27.9 | 23.5 | 22.3
2238.06 | -70.72 | -84.853 | 0.001 | 21.1 | 22.4 | 25 | 22.1 | 27.9 | 23.5 | 22.3
2239.06 | -70.73 | -82.113 | 0.001 | 21.1 | 22.4 | 24.9 | 22.1 | 27.9 | 23.5 | 22.2
2240.06 | -70.671 | -83.456 | 0.001 | 21.1 | 22.4 | 24.9 | 22.1 | 28 | 23.4 | 22.2
2241.06 | -70.779 | -91.087 | 0.001 | 21.1 | 22.4 | 25 | 22.1 | 27.9 | 23.3 | 22.1
2242.06 | -70.689 | -75.549 | 0.001 | 21.1 | 22.4 | 25 | 22.2 | 28.2 | 23.2 | 22.2
2243.06 | -70.646 | -86.894 | 0.001 | 21.1 | 22.5 | 25.1 | 22.3 | 28.5 | 23.2 | 22.3
2244.06 | -70.705 | -90.443 | 0.001 | 21 | 22.6 | 25.1 | 22.4 | 28.6 | 23.3 | 22.4
2245.06 | -70.825 | -89.8 | 0.001 | 21 | 22.5 | 25.1 | 22.5 | 28.5 | 23.5 | 22.3
2246.06 | -70.75 | -82.996 | 0.001 | 21 | 22.6 | 25.1 | 22.5 | 28.7 | 23.6 | 22.3
2247.06 | -70.746 | -82.444 | 0.001 | 21 | 22.7 | 25.1 | 22.5 | 28.8 | 23.7 | 22.3
2248.06 | -70.75 | -92.374 | 0.001 | 21 | 22.8 | 25 | 22.6 | 29 | 23.8 | 22.4
2249.06 | -70.774 | -87.575 | 0.001 | 21 | 22.8 | 24.6 | 22.7 | 29.2 | 24 | 22.5
2250.06 | -70.63 | -89.726 | 0.001 | 21 | 22.8 | 24.4 | 22.9 | 29.4 | 24.1 | 22.5
2251.06 | -70.757 | -88.163 | 0.001 | 21 | 22.9 | 24.3 | 23 | 29.5 | 24.3 | 22.6
2252.06 | -70.794 | -81.782 | 0.001 | 21 | 22.9 | 24.2 | 23.1 | 29.6 | 24.7 | 22.7
2253.06 | -70.776 | -81.433 | 0.001 | 21 | 22.9 | 24.1 | 23.1 | 29.6 | 24.7 | 22.7
2254.06 | -70.803 | -85.901 | 0.001 | 21 | 22.7 | 24.1 | 22.9 | 29.3 | 24.4 | 22.6
2255.06 | -70.792 | -89.211 | 0.001 | 20.9 | 22.6 | 24.2 | 22.8 | 29.3 | 24.2 | 22.6
2256.06 | -70.686 | -88.935 | 0.001 | 20.9 | 22.5 | 24.3 | 22.7 | 29.4 | 24.1 | 22.6
2257.06 | -70.692 | -87.133 | 0.001 | 20.9 | 22.5 | 24.5 | 22.6 | 29.5 | 24.2 | 22.7
2258.06 | -70.667 | -83.511 | 0 | 20.9 | 22.4 | 24.6 | 22.5 | 29.3 | 24.1 | 22.7
2259.06 | -70.64 | -83.18 | 0 | 20.9 | 22.4 | 24.7 | 22.5 | 29.1 | 24.2 | 22.6
2260.06 | -70.754 | -87.887 | 0.001 | 21 | 22.5 | 24.7 | 22.5 | 29 | 24.4 | 22.6
2261.06 | -70.676 | -88.825 | 0.001 | 21 | 22.4 | 24.8 | 22.4 | 28.9 | 24.5 | 22.6
2262.06 | -70.764 | -92.117 | 0.001 | 21 | 22.5 | 24.8 | 22.4 | 28.9 | 24.6 | 22.6
2263.06 | -70.704 | -84.522 | 0.001 | 21 | 22.5 | 24.9 | 22.4 | 28.9 | 24.6 | 22.6
2264.06 | -70.692 | -90.002 | 0.001 | 21 | 22.6 | 24.9 | 22.4 | 28.9 | 24.6 | 22.5
2265.06 | -70.643 | -84.062 | 0.001 | 21.1 | 22.7 | 24.9 | 22.5 | 29 | 24.7 | 22.5
2266.06 | -70.784 | -91.786 | 0.001 | 21.1 | 22.8 | 24.9 | 22.6 | 29.1 | 24.7 | 22.5
2267.06 | -70.851 | -90.039 | 0.001 | 21.1 | 22.7 | 25.1 | 22.5 | 28.9 | 24.6 | 22.4
2268.06 | -70.794 | -82.058 | 0 | 21.1 | 22.7 | 25.2 | 22.4 | 28.5 | 24.5 | 22.3
2269.06 | -70.674 | -89.193 | 0.001 | 21.1 | 22.6 | 25.3 | 22.3 | 28.5 | 24.4 | 22.3
2270.06 | -70.685 | -83.382 | 0.001 | 21.1 | 22.6 | 25.3 | 22.2 | 28.3 | 24.1 | 22.2
2271.06 | -70.723 | -89.873 | 0.001 | 21.1 | 22.6 | 25.3 | 22.1 | 28.3 | 24 | 22.1
2272.06 | -70.712 | -89.487 | 0.001 | 21 | 22.7 | 25.2 | 22.1 | 28.5 | 24.1 | 22.1
2273.06 | -70.694 | -79.649 | 0.001 | 21 | 22.7 | 25 | 22.2 | 28.6 | 24.3 | 22.3
2274.06 | -70.767 | -88.255 | 0 | 21 | 22.6 | 25 | 22.3 | 28.6 | 24.5 | 22.3
2275.06 | -70.738 | -85.258 | 0 | 20.9 | 22.6 | 25.1 | 22.3 | 28.7 | 24.5 | 22.3
2276.06 | -70.723 | -88.899 | 0.001 | 20.9 | 22.5 | 25.2 | 22.3 | 28.8 | 24.5 | 22.4
2277.06 | -70.795 | -85.331 | 0.001 | 20.9 | 22.6 | 25.3 | 22.2 | 28.9 | 24.5 | 22.5
2278.06 | -70.774 | -86.876 | 0.001 | 20.9 | 22.7 | 25.3 | 22.3 | 29 | 24.5 | 22.6
2279.06 | -70.682 | -91.896 | 0.001 | 20.9 | 22.8 | 25.3 | 22.4 | 29.1 | 24.7 | 22.7
2280.06 | -70.766 | -87.961 | 0.001 | 20.9 | 22.9 | 25 | 22.6 | 29.1 | 24.8 | 22.7
2281.06 | -70.796 | -79.208 | 0.001 | 21 | 22.9 | 25 | 22.9 | 29.1 | 24.7 | 22.8
2282.06 | -70.751 | -85 | 0.001 | 21 | 22.8 | 25 | 23 | 29.1 | 24.8 | 22.9
2283.06 | -70.782 | -86.232 | 0 | 21 | 22.8 | 25 | 23.1 | 29.1 | 24.8 | 23
2284.06 | -70.652 | -81.801 | 0.001 | 21 | 22.8 | 25.1 | 23.1 | 29 | 24.7 | 22.9
2285.06 | -70.768 | -86.674 | 0.001 | 21 | 22.7 | 25.2 | 23 | 28.9 | 24.7 | 22.8
2286.06 | -70.753 | -89.395 | 0 | 21 | 22.7 | 25.2 | 22.9 | 28.7 | 24.5 | 22.8
2287.06 | -70.743 | -90.204 | 0.001 | 21 | 22.7 | 25.3 | 22.9 | 28.7 | 24.5 | 22.8
2288.06 | -70.753 | -85.184 | 0.001 | 21 | 22.6 | 25.3 | 22.9 | 28.7 | 24.5 | 22.8
2289.06 | -70.825 | -91.436 | 0.001 | 21 | 22.5 | 25.4 | 22.8 | 28.2 | 24.3 | 22.7
2290.06 | -70.644 | -85.35 | 0.001 | 21 | 22.5 | 25.4 | 22.7 | 27.7 | 24.1 | 22.5
2291.06 | -70.853 | -88.494 | 0 | 21 | 22.5 | 25.4 | 22.6 | 27.8 | 24 | 22.3
2292.06 | -70.756 | -81.212 | 0.001 | 20.9 | 22.5 | 25.5 | 22.5 | 27.6 | 23.9 | 22.2
2293.06 | -70.727 | -81.231 | 0.001 | 20.9 | 22.4 | 25.7 | 22.3 | 27.2 | 23.7 | 22.1
2294.06 | -70.659 | -77.112 | 0.001 | 20.9 | 22.4 | 25.7 | 22.2 | 27 | 23.6 | 22
2295.06 | -70.785 | -89.082 | 0 | 20.9 | 22.4 | 25.6 | 22.1 | 27.3 | 23.7 | 21.9
2296.06 | -70.733 | -85.423 | 0.001 | 20.9 | 22.3 | 25.6 | 22.1 | 27.5 | 23.8 | 22
2297.06 | -70.726 | -84.522 | 0.001 | 20.9 | 22.2 | 25.6 | 22.1 | 27.4 | 23.7 | 22
2298.06 | -70.738 | -83.272 | 0.001 | 20.9 | 22.3 | 25.7 | 22.2 | 27.5 | 23.7 | 22
2299.06 | -70.789 | -75.126 | 0.001 | 21 | 22.4 | 25.6 | 22.3 | 27.7 | 23.9 | 22.1
2300.06 | -70.81 | -83.713 | 0 | 21 | 22.5 | 25.7 | 22.4 | 27.9 | 24.1 | 22.2
2301.06 | -70.811 | -79.668 | 0.001 | 21 | 22.6 | 25.6 | 22.7 | 28.2 | 24.3 | 22.3
2302.06 | -70.8 | -89.873 | 0.001 | 21 | 22.7 | 25.4 | 22.9 | 28.3 | 24.5 | 22.4
2303.06 | -70.713 | -85.883 | 0.001 | 21 | 22.8 | 25.5 | 22.9 | 28.3 | 24.7 | 22.4
2304.06 | -70.795 | -82.555 | 0 | 21 | 22.8 | 25.6 | 23 | 28.5 | 24.7 | 22.5
2305.06 | -70.711 | -83.492 | 0 | 21 | 22.9 | 25.4 | 23.2 | 28.6 | 24.8 | 22.5
2306.06 | -70.756 | -83.033 | 0 | 21.1 | 22.8 | 25.4 | 23.3 | 28.7 | 24.8 | 22.6
2307.06 | -70.72 | -86.637 | 0.001 | 21 | 22.7 | 25.4 | 23.2 | 28.7 | 24.7 | 22.6
2308.06 | -70.71 | -79.447 | 0.001 | 21 | 22.6 | 25.4 | 23.1 | 28.7 | 24.6 | 22.6
2309.06 | -70.649 | -89.947 | 0.001 | 21 | 22.5 | 25.4 | 23 | 28.8 | 24.6 | 22.6
2310.06 | -70.732 | -89.984 | 0.001 | 21 | 22.4 | 25.3 | 22.9 | 28.6 | 24.3 | 22.5
2311.06 | -70.838 | -80.918 | 0 | 21 | 22.3 | 25.4 | 22.7 | 28.2 | 24.2 | 22.4
2312.06 | -70.668 | -75.953 | 0 | 21 | 22.4 | 25.4 | 22.7 | 28.4 | 24.2 | 22.3
2313.06 | -70.702 | -89.8 | 0 | 20.9 | 22.5 | 25.5 | 22.8 | 28.2 | 24.3 | 22.3
2314.06 | -70.68 | -87.998 | 0.001 | 20.9 | 22.7 | 25.8 | 22.9 | 28.2 | 24.4 | 22.4
2315.06 | -70.718 | -82.463 | 0.001 | 21 | 22.7 | 26 | 23.1 | 28.1 | 24.2 | 22.4
2316.06 | -70.641 | -83.971 | 0 | 21 | 22.7 | 26 | 23 | 28.2 | 24.1 | 22.3
2317.06 | -70.707 | -79.318 | 0.001 | 21 | 22.7 | 26.1 | 23.1 | 28.2 | 24 | 22.3
2318.06 | -70.738 | -91.657 | 0.001 | 21 | 22.7 | 26.2 | 23 | 28.2 | 23.9 | 22.3
2319.06 | -70.735 | -81.359 | 0.001 | 21.1 | 22.7 | 25.9 | 23.2 | 28.4 | 23.9 | 22.3
2320.06 | -70.659 | -80.624 | 0.001 | 21 | 22.7 | 25.7 | 23.3 | 28 | 23.8 | 22.3
2321.06 | -70.676 | -80.587 | 0.001 | 21 | 22.7 | 25.5 | 23.3 | 28 | 23.8 | 22.2
2322.06 | -70.791 | -85.773 | 0.001 | 21 | 22.5 | 25.4 | 23.2 | 28 | 23.7 | 22.2
2323.06 | -70.796 | -85.184 | 0.001 | 21 | 22.5 | 25.4 | 23.2 | 28 | 23.5 | 22.2
2324.06 | -70.703 | -81.139 | 0.001 | 21 | 22.5 | 25.4 | 23.1 | 28.1 | 23.4 | 22.2
2325.06 | -70.868 | -84.559 | 0.001 | 20.9 | 22.4 | 25.4 | 23 | 28 | 23.2 | 22.1
2326.06 | -70.721 | -84.945 | 0.001 | 20.9 | 22.2 | 25.4 | 22.9 | 27.5 | 23.1 | 22
2327.06 | -70.841 | -85.074 | 0.001 | 20.9 | 22 | 25.4 | 22.6 | 26.8 | 22.9 | 21.9
2328.06 | -70.609 | -87.887 | 0 | 20.9 | 21.9 | 25.6 | 22.4 | 26.7 | 22.8 | 21.7
2329.06 | -70.725 | -88.053 | 0.001 | 21 | 21.8 | 25.5 | 22.3 | 26.8 | 23 | 21.7
2330.06 | -70.765 | -89.303 | 0.001 | 21 | 22 | 25.5 | 22.3 | 26.8 | 23.2 | 21.7
2331.06 | -70.672 | -81.47 | 0.001 | 21 | 22 | 25.5 | 22.3 | 26.5 | 23.1 | 21.7
2332.06 | -70.749 | -76.928 | 0.001 | 21 | 22 | 25.6 | 22.2 | 26.5 | 23 | 21.7
2333.06 | -70.696 | -83.511 | 0.001 | 21.1 | 22.1 | 25.6 | 22.1 | 26.8 | 22.9 | 21.6
2334.06 | -70.753 | -89.708 | 0.001 | 21 | 22.1 | 25.5 | 22.1 | 27 | 22.8 | 21.6
2335.06 | -70.754 | -78.233 | 0.001 | 21.1 | 22 | 25.5 | 22 | 26.9 | 22.7 | 21.6
2336.06 | -70.73 | -86.766 | 0.001 | 21 | 21.9 | 25.4 | 21.9 | 26.8 | 22.4 | 21.5
2337.06 | -70.746 | -80.201 | 0.001 | 21 | 21.9 | 25.3 | 21.9 | 26.5 | 22.2 | 21.5
2338.06 | -70.654 | -88.181 | 0 | 21 | 21.8 | 25.2 | 21.8 | 26.1 | 22.2 | 21.4
2339.06 | -70.814 | -83.695 | 0.001 | 20.9 | 21.9 | 25 | 21.8 | 26.3 | 22.3 | 21.4
2340.06 | -70.762 | -79.318 | 0.001 | 20.9 | 21.9 | 24.9 | 21.8 | 26.2 | 22.3 | 21.4
2341.06 | -70.745 | -82.224 | 0.001 | 20.9 | 21.9 | 24.8 | 21.8 | 26.2 | 22.4 | 21.4
2342.06 | -70.816 | -86.674 | 0.001 | 20.9 | 21.8 | 24.7 | 21.8 | 26.2 | 22.2 | 21.4
2343.06 | -70.693 | -79.006 | 0.001 | 20.9 | 21.7 | 24.6 | 21.8 | 26.1 | 22.2 | 21.4
2344.06 | -70.659 | -85.956 | 0.001 | 20.9 | 21.6 | 24.6 | 21.8 | 25.8 | 22.2 | 21.3
2345.06 | -70.76 | -81.635 | 0.001 | 20.9 | 21.7 | 24.5 | 21.8 | 25.8 | 22.2 | 21.2
2346.06 | -70.782 | -80.33 | 0.001 | 20.9 | 21.7 | 24.4 | 21.8 | 25.7 | 22.3 | 21.2
2347.06 | -70.682 | -84.78 | 0.001 | 21 | 21.8 | 24.4 | 21.8 | 25.9 | 22.3 | 21.3
2348.06 | -70.809 | -85.644 | 0.001 | 21 | 21.9 | 24.4 | 21.8 | 26.4 | 22.5 | 21.3
2349.06 | -70.807 | -78.141 | 0.001 | 21 | 21.9 | 24.5 | 21.9 | 26.4 | 22.5 | 21.4
2350.06 | -70.653 | -76.119 | 0.001 | 21 | 21.9 | 24.6 | 21.8 | 26.6 | 22.5 | 21.4
2351.06 | -70.646 | -81.488 | 0.001 | 21 | 21.9 | 24.7 | 21.8 | 27 | 22.6 | 21.5
2352.06 | -70.707 | -83.787 | 0.001 | 21 | 21.9 | 24.7 | 21.8 | 27.2 | 22.8 | 21.6
2353.06 | -70.741 | -77.976 | 0.001 | 20.9 | 21.9 | 24.6 | 21.7 | 27.2 | 22.7 | 21.7
2354.06 | -70.826 | -83.419 | 0 | 20.9 | 22 | 24.6 | 21.8 | 27.4 | 22.7 | 21.8
2355.06 | -70.735 | -83.713 | 0.001 | 20.9 | 22 | 24.5 | 21.7 | 27.5 | 22.7 | 21.9
2356.06 | -70.648 | -78.84 | 0.001 | 20.9 | 21.9 | 24.4 | 21.7 | 27.5 | 22.6 | 21.9
2357.06 | -70.799 | -77.755 | 0.001 | 20.9 | 21.9 | 24.4 | 21.7 | 27.3 | 22.7 | 21.8
2358.06 | -70.676 | -75.898 | 0.001 | 20.9 | 21.9 | 24.4 | 21.7 | 27.1 | 22.6 | 21.8
2359.06 | -70.778 | -80.256 | 0.001 | 20.9 | 21.9 | 24.4 | 21.7 | 27.2 | 22.5 | 21.7
2360.06 | -70.746 | -87.556 | 0 | 20.9 | 21.9 | 24.4 | 21.7 | 27.2 | 22.4 | 21.7
2361.06 | -70.703 | -77.553 | 0.001 | 21 | 21.8 | 24.4 | 21.7 | 27.2 | 22.2 | 21.6
2362.06 | -70.652 | -86.324 | 0.001 | 21 | 21.9 | 24.4 | 21.7 | 27.3 | 22.3 | 21.5
2363.06 | -70.738 | -80.753 | 0.001 | 21 | 21.9 | 24.4 | 21.7 | 27.2 | 22.3 | 21.6
2364.06 | -70.73 | -81.727 | 0.001 | 21 | 21.9 | 24.4 | 21.8 | 27 | 22.4 | 21.5
2365.06 | -70.714 | -81.598 | 0.001 | 21 | 21.8 | 24.4 | 21.8 | 26.5 | 22.5 | 21.5
2366.06 | -70.72 | -77.737 | 0.001 | 21 | 21.8 | 24.5 | 21.8 | 26.5 | 22.6 | 21.5
2367.06 | -70.793 | -78.528 | 0.001 | 20.9 | 21.9 | 24.5 | 22 | 26.8 | 22.8 | 21.6
2368.06 | -70.787 | -85.276 | 0.001 | 20.9 | 22 | 24.6 | 22.2 | 26.9 | 23 | 21.7
2369.06 | -70.782 | -81.543 | 0.001 | 20.9 | 21.9 | 24.7 | 22.3 | 26.6 | 22.9 | 21.6
2370.06 | -70.739 | -79.006 | 0.001 | 20.9 | 21.9 | 24.8 | 22.3 | 26.7 | 22.9 | 21.6
2371.06 | -70.779 | -88.053 | 0 | 20.9 | 22 | 24.9 | 22.3 | 27 | 22.9 | 21.7
2372.06 | -70.726 | -83.382 | 0.001 | 20.9 | 22 | 24.9 | 22.4 | 27.2 | 22.9 | 21.8
2373.06 | -70.682 | -82.941 | 0.001 | 21 | 22.1 | 24.7 | 22.5 | 27.5 | 23 | 22
2374.06 | -70.68 | -82.647 | 0.001 | 21 | 22.1 | 24.6 | 22.7 | 27.6 | 23.2 | 22.1
2375.06 | -70.754 | -83.106 | 0.001 | 21 | 22.1 | 24.6 | 22.8 | 27.8 | 23.2 | 22.1
2376.06 | -70.708 | -79.447 | 0.001 | 21 | 22.1 | 24.6 | 22.7 | 27.9 | 23.2 | 22.1
2377.06 | -70.739 | -78.822 | 0.001 | 21 | 22.2 | 24.6 | 22.7 | 28 | 23.2 | 22.1
2378.06 | -70.66 | -75.438 | 0.001 | 21 | 22.3 | 24.2 | 22.8 | 28.1 | 23.4 | 22.2
2379.06 | -70.678 | -77.829 | 0.001 | 21 | 22.4 | 23.8 | 22.9 | 28.2 | 23.6 | 22.2
2380.06 | -70.632 | -75.53 | 0.001 | 20.9 | 22.3 | 23.7 | 22.8 | 28.1 | 23.6 | 22.2
2381.06 | -70.675 | -79.723 | 0.001 | 20.9 | 22.2 | 23.8 | 22.7 | 27.9 | 23.5 | 22.2
2382.06 | -70.758 | -82.224 | 0.001 | 20.9 | 22.1 | 24.1 | 22.4 | 27.3 | 23.4 | 22.1
2383.06 | -70.73 | -81.598 | 0.001 | 20.9 | 22.1 | 24.4 | 22.3 | 27.2 | 23.2 | 22
2384.06 | -70.814 | -76.358 | 0.001 | 20.8 | 22 | 24.5 | 22.3 | 27.3 | 23.2 | 22
2385.06 | -70.787 | -83.768 | 0.001 | 20.9 | 22 | 24.7 | 22.3 | 27.3 | 23.2 | 21.9
2386.06 | -70.689 | -78.877 | 0.001 | 20.9 | 21.9 | 24.8 | 22 | 26.5 | 23.1 | 21.8
2387.06 | -70.621 | -84.504 | 0.001 | 20.9 | 21.8 | 24.9 | 21.9 | 25.9 | 22.9 | 21.6
2388.06 | -70.64 | -77.479 | 0.001 | 21 | 21.9 | 24.9 | 21.9 | 26.1 | 22.9 | 21.6
2389.06 | -70.759 | -73.783 | 0.001 | 21 | 21.9 | 24.9 | 22.1 | 26.3 | 23 | 21.6
2390.06 | -70.677 | -81.58 | 0.001 | 21 | 21.9 | 25 | 22.2 | 26.2 | 23 | 21.7
2391.06 | -70.692 | -76.303 | 0.001 | 21 | 21.9 | 25 | 22.2 | 26.2 | 23.1 | 21.7
2392.06 | -70.777 | -81.415 | 0.001 | 21 | 21.8 | 25 | 22.1 | 26.3 | 23.1 | 21.7
2393.06 | -70.728 | -75.696 | 0.001 | 21 | 21.8 | 24.9 | 22 | 26.5 | 23 | 21.7
2394.06 | -70.683 | -81.709 | 0.001 | 21 | 21.8 | 24.8 | 22 | 26.6 | 22.9 | 21.7
2395.06 | -70.736 | -83.529 | 0.001 | 21 | 21.7 | 24.7 | 22 | 26.7 | 22.9 | 21.7
2396.06 | -70.777 | -75.236 | 0.001 | 21 | 21.7 | 24.7 | 21.9 | 26.8 | 22.9 | 21.6
2397.06 | -70.71 | -70.952 | 0.001 | 20.9 | 21.7 | 24.7 | 21.9 | 26.8 | 22.8 | 21.6
2398.06 | -70.683 | -80.918 | 0.001 | 20.9 | 21.7 | 24.8 | 21.9 | 27 | 22.8 | 21.6
2399.06 | -70.677 | -83.345 | 0.001 | 20.9 | 21.8 | 24.8 | 22 | 27.1 | 22.9 | 21.6
2400.06 | -70.831 | -80.624 | 0.001 | 20.9 | 21.8 | 24.7 | 22.1 | 27.1 | 22.9 | 21.6
2401.06 | -70.752 | -80.035 | 0.001 | 20.9 | 21.8 | 24.7 | 22 | 27.3 | 23 | 21.7
2402.06 | -70.715 | -73.379 | 0.001 | 20.9 | 21.9 | 24.6 | 22.1 | 27.4 | 23.1 | 21.8
2403.06 | -70.722 | -76.873 | 0.001 | 21 | 22.1 | 24.5 | 22.3 | 27.4 | 23.3 | 21.8
2404.06 | -70.795 | -84.853 | 0.001 | 21 | 22.2 | 24.2 | 22.4 | 27.4 | 23.4 | 21.9
2405.06 | -70.73 | -72.331 | 0.001 | 21 | 22.1 | 24 | 22.5 | 27.3 | 23.4 | 21.9
2406.06 | -70.648 | -72.349 | 0.001 | 21.1 | 22 | 24.1 | 22.5 | 27.2 | 23.2 | 21.9
2407.06 | -70.73 | -71.797 | 0.001 | 21.1 | 22.1 | 24.1 | 22.5 | 27.3 | 23.2 | 21.9
2408.06 | -70.773 | -78.123 | 0.001 | 21 | 22.1 | 24.1 | 22.6 | 27.2 | 23.3 | 21.9
2409.06 | -70.667 | -71.632 | 0 | 21 | 22.1 | 24.2 | 22.6 | 27.2 | 23.3 | 21.9
2410.06 | -70.718 | -81.911 | 0.001 | 21 | 22 | 24 | 22.6 | 27.2 | 23.4 | 21.8
2411.06 | -70.762 | -79.962 | 0.001 | 21 | 21.9 | 24.1 | 22.5 | 27.1 | 23.3 | 21.8
2412.06 | -70.713 | -77.057 | 0.001 | 20.9 | 21.9 | 24.2 | 22.4 | 26.8 | 23 | 21.7
2413.06 | -70.682 | -74.556 | 0.001 | 20.9 | 21.8 | 24.2 | 22.3 | 26.2 | 22.8 | 21.7
2414.06 | -70.826 | -82.15 | 0.001 | 20.9 | 21.7 | 24.2 | 22.2 | 25.9 | 22.7 | 21.6
2415.06 | -70.775 | -76.542 | 0.001 | 20.9 | 21.8 | 24.2 | 22.2 | 26.2 | 22.7 | 21.6
2416.06 | -70.712 | -77.277 | 0.001 | 20.9 | 21.8 | 24.2 | 22.1 | 26.3 | 22.7 | 21.6
2417.06 | -70.66 | -74.868 | 0.001 | 20.9 | 21.8 | 24.3 | 22.1 | 26.4 | 22.7 | 21.7
2418.06 | -70.65 | -78.123 | 0.001 | 21 | 21.8 | 24.3 | 22.1 | 26.5 | 22.7 | 21.6
2419.06 | -70.822 | -73.213 | 0.001 | 21 | 21.9 | 24.4 | 22.2 | 26.7 | 22.8 | 21.7
2420.06 | -70.772 | -70.547 | 0.001 | 21 | 22 | 24.4 | 22.3 | 27 | 22.9 | 21.8
2421.06 | -70.643 | -68.193 | 0.001 | 21 | 22 | 24.4 | 22.4 | 27.2 | 23 | 21.9
2422.06 | -70.739 | -76.468 | 0.001 | 21.1 | 21.9 | 24.4 | 22.4 | 27.2 | 22.9 | 21.9
2423.06 | -70.785 | -73.25 | 0.001 | 21 | 21.9 | 24.5 | 22.3 | 27.3 | 22.8 | 21.9
2424.06 | -70.835 | -79.134 | 0 | 21 | 21.9 | 24.5 | 22.3 | 27.4 | 22.9 | 22
2425.06 | -70.826 | -74.151 | 0.001 | 21 | 22 | 24.3 | 22.3 | 27.4 | 23.1 | 22.1
2426.06 | -70.692 | -74.206 | 0 | 21 | 22.1 | 24.1 | 22.5 | 27.4 | 23.4 | 22.2
2427.06 | -70.723 | -75.493 | 0.001 | 20.9 | 22.1 | 24 | 22.5 | 27.4 | 23.5 | 22.3
2428.06 | -70.77 | -74.078 | 0.001 | 20.9 | 22.2 | 23.9 | 22.6 | 27.5 | 23.6 | 22.4
2429.06 | -70.697 | -74.592 | 0.001 | 20.8 | 22.2 | 23.7 | 22.7 | 27.6 | 23.9 | 22.4
2430.06 | -70.666 | -83.235 | 0.001 | 20.9 | 22.3 | 23.8 | 22.8 | 27.5 | 24 | 22.5
2431.06 | -70.74 | -76.376 | 0.001 | 20.9 | 22.1 | 23.9 | 22.7 | 27.2 | 23.9 | 22.4
2432.06 | -70.805 | -81.396 | 0.001 | 20.9 | 22 | 24.1 | 22.6 | 26.9 | 23.7 | 22.3
2433.06 | -70.646 | -77.718 | 0.001 | 20.9 | 22 | 24.2 | 22.5 | 26.8 | 23.6 | 22.1
2434.06 | -70.657 | -74.353 | 0.001 | 20.9 | 21.9 | 24.3 | 22.4 | 26.3 | 23.4 | 22.1
2435.06 | -70.635 | -85.35 | 0.001 | 20.9 | 21.8 | 24.3 | 22.2 | 26.1 | 23.2 | 21.9
2436.06 | -70.68 | -72.128 | 0.001 | 20.9 | 21.8 | 24.4 | 22.1 | 26.1 | 23 | 21.8
2437.06 | -70.789 | -77.277 | 0.001 | 20.9 | 21.8 | 24.4 | 22.1 | 26.3 | 23 | 21.8
2438.06 | -70.668 | -72.993 | 0.001 | 21 | 21.8 | 24.5 | 22 | 26.6 | 23 | 21.8
2439.06 | -70.776 | -79.76 | 0.001 | 21 | 21.9 | 24.5 | 22.1 | 26.8 | 23 | 21.9
2440.06 | -70.871 | -77.737 | 0.001 | 21 | 21.9 | 24.5 | 22.1 | 26.9 | 23.1 | 21.9
2441.06 | -70.721 | -69.389 | 0 | 21 | 22 | 24.2 | 22 | 27 | 23.3 | 22
2442.06 | -70.757 | -76.744 | 0.001 | 21 | 22 | 24.2 | 22.1 | 27 | 23.4 | 22
2443.06 | -70.688 | -74.74 | 0.001 | 21 | 22.1 | 24.4 | 22.1 | 27 | 23.4 | 21.9
2444.06 | -70.766 | -73.894 | 0.001 | 21 | 22.2 | 24.6 | 22 | 27.1 | 23.5 | 21.9
2445.06 | -70.851 | -77.351 | 0.001 | 20.9 | 22.2 | 24.8 | 21.9 | 27.1 | 23.4 | 21.9
2446.06 | -70.751 | -79.962 | 0.001 | 20.9 | 22.1 | 25 | 21.8 | 26.9 | 23.2 | 21.8
2447.06 | -70.755 | -72.036 | 0 | 20.9 | 22 | 25.1 | 21.8 | 26.8 | 23 | 21.7
2448.06 | -70.819 | -74.905 | 0 | 20.9 | 21.9 | 25.2 | 21.7 | 26.8 | 22.7 | 21.6
2449.06 | -70.817 | -71.945 | 0.001 | 20.9 | 21.9 | 25.2 | 21.6 | 26.7 | 22.6 | 21.6
2450.06 | -70.681 | -78.123 | 0 | 20.8 | 21.9 | 25.2 | 21.7 | 26.6 | 22.6 | 21.6
2451.06 | -70.829 | -77.204 | 0.001 | 20.8 | 21.9 | 25.3 | 21.6 | 26.3 | 22.5 | 21.5
2452.06 | -70.736 | -71.191 | 0.001 | 20.8 | 21.8 | 25.4 | 21.6 | 25.4 | 22.3 | 21.4
2453.06 | -70.681 | -77.7 | 0 | 20.9 | 21.7 | 25.4 | 21.5 | 25.1 | 22.2 | 21.3
2454.06 | -70.661 | -73.029 | 0.001 | 20.9 | 21.7 | 25.3 | 21.5 | 25.2 | 22.2 | 21.2
2455.06 | -70.775 | -79.649 | 0.001 | 20.9 | 21.6 | 25.2 | 21.5 | 25.1 | 22.2 | 21.1
2456.06 | -70.775 | -71.54 | 0.001 | 20.9 | 21.6 | 25.1 | 21.5 | 25.1 | 22.2 | 21.1
2457.06 | -70.7 | -78.528 | 0.001 | 21 | 21.6 | 25 | 21.4 | 25.1 | 22.1 | 21
2458.06 | -70.706 | -70.124 | 0.001 | 21 | 21.6 | 24.9 | 21.4 | 25.3 | 22 | 21
2459.06 | -70.784 | -75.365 | 0.001 | 21.1 | 21.7 | 24.8 | 21.4 | 25.6 | 22.1 | 21.1
2460.06 | -70.633 | -77.958 | 0.001 | 21 | 21.6 | 24.7 | 21.4 | 25.7 | 22.2 | 21.1
2461.06 | -70.796 | -65.674 | 0.001 | 21 | 21.6 | 24.6 | 21.4 | 25.8 | 22.1 | 21.1
2462.06 | -70.767 | -78.859 | 0.001 | 21 | 21.6 | 24.6 | 21.4 | 26 | 22.1 | 21.2
2463.06 | -70.664 | -73.011 | 0.001 | 21 | 21.7 | 24.4 | 21.4 | 26.3 | 22.3 | 21.3
2464.06 | -70.703 | -80.072 | 0 | 21 | 21.8 | 23.9 | 21.5 | 26.3 | 22.5 | 21.4
2465.06 | -70.723 | -76.578 | 0.001 | 21 | 21.9 | 23.3 | 21.6 | 26.3 | 22.7 | 21.4
2466.06 | -70.706 | -77.774 | 0.001 | 21 | 22 | 22.9 | 21.7 | 26.3 | 22.9 | 21.6
2467.06 | -70.762 | -75.475 | 0.001 | 20.9 | 22.1 | 22.4 | 21.8 | 26.3 | 23 | 21.6
2468.06 | -70.76 | -76.137 | 0.001 | 20.9 | 22.2 | 22.2 | 22 | 26.3 | 23.2 | 21.6
2469.06 | -70.736 | -72.367 | 0.001 | 20.9 | 22.3 | 22.2 | 22.2 | 26.3 | 23.4 | 21.8
2470.06 | -70.736 | -64.258 | 0.001 | 20.9 | 22.2 | 22.4 | 22.3 | 26.3 | 23.3 | 21.8
2471.06 | -70.817 | -78.436 | 0 | 20.9 | 22.2 | 22.5 | 22.3 | 26.3 | 23.3 | 21.8
2472.06 | -70.648 | -68.524 | 0.001 | 20.9 | 22.2 | 22.6 | 22.3 | 26.4 | 23.4 | 21.9
2473.06 | -70.647 | -75.383 | 0.001 | 20.9 | 22.3 | 22.6 | 22.4 | 26.6 | 23.4 | 22
2474.06 | -70.842 | -74.923 | 0.001 | 20.9 | 22.3 | 22.6 | 22.6 | 26.6 | 23.4 | 22.1
2475.06 | -70.681 | -73.508 | 0.001 | 20.9 | 22.3 | 22.6 | 22.7 | 26.7 | 23.4 | 22.2
2476.06 | -70.746 | -73.158 | 0.001 | 21 | 22.2 | 22.8 | 22.7 | 26.9 | 23.2 | 22.2
2477.06 | -70.8 | -78.436 | 0.001 | 21 | 22.1 | 23 | 22.6 | 26.9 | 23 | 22.2
2478.06 | -70.808 | -78.491 | 0.001 | 21 | 22.1 | 23.3 | 22.5 | 26.9 | 23 | 22.1
2479.06 | -70.684 | -76.376 | 0.001 | 21 | 22.1 | 23.6 | 22.4 | 26.4 | 22.8 | 21.9
2480.06 | -70.687 | -67.421 | 0 | 21 | 22.1 | 23.7 | 22.3 | 26 | 22.6 | 21.8
2481.06 | -70.705 | -76.321 | 0.001 | 21 | 22 | 23.9 | 22.2 | 25.6 | 22.5 | 21.7
2482.06 | -70.707 | -74.537 | 0.001 | 21 | 22 | 23.9 | 22 | 25.5 | 22.3 | 21.6
2483.06 | -70.722 | -79.631 | 0.001 | 21 | 22 | 23.8 | 21.9 | 25.8 | 22.4 | 21.5
2484.06 | -70.636 | -73.103 | 0.001 | 21 | 22.2 | 23.9 | 22 | 26.1 | 22.6 | 21.6
2485.06 | -70.761 | -71.742 | 0.001 | 20.9 | 22.2 | 24.1 | 22.1 | 26.1 | 22.7 | 21.6
2486.06 | -70.764 | -70.382 | 0.001 | 20.9 | 22.1 | 24.2 | 22.2 | 25.9 | 22.7 | 21.6
2487.06 | -70.807 | -77.535 | 0 | 20.9 | 22.1 | 24.3 | 22.3 | 26 | 22.7 | 21.6
2488.06 | -70.742 | -76.578 | 0.001 | 20.9 | 21.9 | 24.4 | 22.3 | 25.6 | 22.5 | 21.6
2489.06 | -70.64 | -71.614 | 0.001 | 20.8 | 21.9 | 24.5 | 22.2 | 25.5 | 22.4 | 21.5
2490.06 | -70.731 | -74.979 | 0.001 | 20.8 | 21.9 | 24.6 | 22.2 | 25.5 | 22.3 | 21.5
2491.06 | -70.823 | -68.488 | 0.001 | 20.8 | 21.8 | 24.6 | 22.1 | 25.5 | 22.2 | 21.4
2492.06 | -70.672 | -79.447 | 0.001 | 20.8 | 21.7 | 24.5 | 22.1 | 25.6 | 22.1 | 21.4
2493.06 | -70.796 | -75.346 | 0 | 20.8 | 21.8 | 24.5 | 22 | 25.7 | 22.3 | 21.4
2494.06 | -70.799 | -62.769 | 0.001 | 20.8 | 21.9 | 24.3 | 22.2 | 25.9 | 22.4 | 21.4
2495.06 | -70.757 | -71.981 | 0.001 | 20.8 | 21.9 | 24.3 | 22.3 | 26 | 22.6 | 21.5
2496.06 | -70.649 | -73.103 | 0.001 | 20.8 | 22 | 24.4 | 22.3 | 26.1 | 22.7 | 21.6
2497.06 | -70.822 | -74.648 | 0 | 20.8 | 22 | 24.5 | 22.4 | 26.2 | 22.8 | 21.6
2498.06 | -70.673 | -77.277 | 0.001 | 20.9 | 22 | 24.5 | 22.3 | 26.1 | 22.7 | 21.6
2499.06 | -70.802 | -68.469 | 0.001 | 20.9 | 22 | 24.4 | 22.3 | 25.9 | 22.6 | 21.6
2500.06 | -70.709 | -74.942 | 0.001 | 20.9 | 21.9 | 24.3 | 22.2 | 26 | 22.6 | 21.5
2501.06 | -70.666 | -76.578 | 0.001 | 20.9 | 21.8 | 24.3 | 22.1 | 25.8 | 22.5 | 21.5
2502.06 | -70.705 | -70.234 | 0.001 | 20.9 | 21.8 | 24.2 | 22 | 25.5 | 22.4 | 21.4
2503.06 | -70.836 | -75.383 | 0.001 | 20.9 | 21.7 | 24.1 | 21.9 | 25.7 | 22.3 | 21.4
2504.06 | -70.682 | -78.38 | 0 | 21 | 21.6 | 24 | 21.8 | 25.7 | 22.4 | 21.4
2505.06 | -70.706 | -72.294 | 0.001 | 21 | 21.5 | 24 | 21.7 | 25.7 | 22.3 | 21.3
2506.06 | -70.784 | -80.146 | 0.001 | 21 | 21.5 | 24.1 | 21.6 | 25.4 | 22.3 | 21.2
2507.06 | -70.669 | -72.036 | 0 | 21 | 21.5 | 24.2 | 21.6 | 25.2 | 22.2 | 21.2
2508.06 | -70.649 | -76.744 | 0.001 | 21 | 21.5 | 24.3 | 21.5 | 24.9 | 22.1 | 21.2
2509.06 | -70.724 | -72.717 | 0.001 | 21 | 21.4 | 24.3 | 21.5 | 24.9 | 22.1 | 21.1
2510.06 | -70.856 | -72 | 0.001 | 21 | 21.4 | 24.4 | 21.5 | 25 | 22 | 21.1
2511.06 | -70.794 | -71.65 | 0 | 21 | 21.4 | 24.4 | 21.5 | 25 | 21.9 | 21.1
2512.06 | -70.81 | -76.817 | 0 | 20.9 | 21.5 | 24.3 | 21.5 | 25.1 | 22 | 21.2
2513.06 | -70.711 | -71.853 | 0.001 | 20.9 | 21.5 | 24.2 | 21.7 | 25.4 | 22.1 | 21.2
2514.06 | -70.773 | -66.244 | 0.001 | 20.9 | 21.5 | 24.2 | 21.8 | 25.6 | 22.1 | 21.3
2515.06 | -70.727 | -70.473 | 0.001 | 20.9 | 21.5 | 24.1 | 21.8 | 25.8 | 22.1 | 21.4
2516.06 | -70.773 | -74.905 | 0.001 | 20.9 | 21.4 | 24.1 | 21.8 | 25.9 | 22.2 | 21.4
2517.06 | -70.802 | -76.119 | 0.001 | 20.9 | 21.5 | 24.2 | 21.9 | 26 | 22.3 | 21.5
2518.06 | -70.821 | -74.537 | 0 | 20.8 | 21.5 | 24.3 | 22 | 26.1 | 22.3 | 21.5
2519.06 | -70.782 | -76.339 | 0.001 | 20.8 | 21.5 | 24.3 | 22 | 26.1 | 22.3 | 21.5
2520.06 | -70.67 | -75.567 | 0.001 | 20.8 | 21.5 | 24.3 | 22.1 | 26 | 22.4 | 21.6
2521.06 | -70.699 | -73.085 | 0.001 | 20.8 | 21.5 | 24.3 | 22.1 | 26 | 22.5 | 21.6
2522.06 | -70.839 | -75.162 | 0.001 | 20.8 | 21.6 | 24.2 | 22.1 | 25.8 | 22.6 | 21.5
2523.06 | -70.657 | -75.181 | 0 | 20.8 | 21.6 | 24.2 | 22.1 | 25.9 | 22.6 | 21.5
2524.06 | -70.763 | -71.54 | 0.001 | 20.8 | 21.7 | 24.2 | 22 | 26.1 | 22.7 | 21.7
2525.06 | -70.786 | -74.942 | 0.001 | 20.8 | 21.7 | 24.1 | 22 | 26.2 | 22.7 | 21.7
2526.06 | -70.858 | -72.735 | 0.001 | 20.8 | 21.7 | 24.1 | 22 | 26.3 | 22.8 | 21.7
2527.06 | -70.717 | -71.503 | 0.001 | 20.8 | 21.7 | 24.1 | 22 | 26.3 | 22.9 | 21.7
2528.06 | -70.812 | -74.721 | 0.001 | 20.9 | 21.7 | 24.2 | 22 | 26.1 | 22.9 | 21.7
2529.06 | -70.849 | -69.039 | 0.001 | 20.9 | 21.7 | 24.3 | 22 | 26 | 22.7 | 21.7
2530.06 | -70.794 | -71.761 | 0 | 20.9 | 21.6 | 24.3 | 22.1 | 25.9 | 22.7 | 21.7
2531.06 | -70.741 | -70.547 | 0.001 | 20.9 | 21.5 | 24.3 | 22 | 25.7 | 22.5 | 21.6
2532.06 | -70.734 | -72.294 | 0.001 | 20.9 | 21.4 | 24.3 | 22 | 25.6 | 22.5 | 21.5
2533.06 | -70.712 | -77.682 | 0 | 20.9 | 21.4 | 24.3 | 22.1 | 25.5 | 22.4 | 21.5
2534.06 | -70.798 | -74.022 | 0.001 | 20.9 | 21.4 | 24.4 | 21.9 | 25.3 | 22.4 | 21.4
2535.06 | -70.694 | -68.432 | 0.001 | 20.9 | 21.3 | 24.5 | 21.8 | 25.2 | 22.2 | 21.4
2536.06 | -70.693 | -70.952 | 0.001 | 20.9 | 21.3 | 24.5 | 21.7 | 25.2 | 22.1 | 21.3
2537.06 | -70.793 | -71.025 | 0.001 | 20.9 | 21.4 | 24.4 | 21.8 | 25.2 | 22 | 21.2
2538.06 | -70.769 | -75.622 | 0 | 20.9 | 21.4 | 24.4 | 21.8 | 25.2 | 21.9 | 21.2
2539.06 | -70.799 | -73.379 | 0.001 | 20.9 | 21.5 | 24.1 | 21.8 | 25.5 | 22 | 21.3
2540.06 | -70.687 | -78.785 | 0.001 | 20.9 | 21.7 | 23.8 | 21.9 | 25.7 | 22.2 | 21.4
2541.06 | -70.854 | -74.592 | 0.001 | 20.9 | 21.8 | 23.6 | 22 | 25.9 | 22.3 | 21.5
2542.06 | -70.735 | -69.664 | 0.001 | 20.9 | 21.7 | 23.6 | 22.1 | 26 | 22.4 | 21.5
2543.06 | -70.79 | -70.933 | 0.001 | 20.8 | 21.8 | 23.6 | 22.1 | 26.2 | 22.4 | 21.6
2544.06 | -70.746 | -72.515 | 0.001 | 20.8 | 21.8 | 23.6 | 22.3 | 26.3 | 22.5 | 21.7
2545.06 | -70.759 | -70.234 | 0.001 | 20.8 | 21.9 | 23.7 | 22.5 | 26.4 | 22.6 | 21.8
2546.06 | -70.763 | -70.124 | 0.001 | 20.8 | 21.8 | 23.9 | 22.5 | 26.2 | 22.5 | 21.8
2547.06 | -70.7 | -72.036 | 0 | 20.8 | 21.8 | 24 | 22.5 | 26.1 | 22.4 | 21.7
2548.06 | -70.631 | -72.551 | 0.001 | 20.9 | 21.7 | 24.1 | 22.5 | 25.9 | 22.4 | 21.6
2549.06 | -70.734 | -73.103 | 0.001 | 20.8 | 21.6 | 24.2 | 22.3 | 25.6 | 22.3 | 21.4
2550.06 | -70.686 | -60.581 | 0.001 | 20.9 | 21.5 | 24.3 | 22.2 | 25.7 | 22.3 | 21.4
2551.06 | -70.8 | -72.57 | 0.001 | 20.9 | 21.5 | 24.3 | 22.1 | 25.7 | 22.3 | 21.5
2552.06 | -70.632 | -71.963 | 0.001 | 20.9 | 21.4 | 24.4 | 22 | 25.3 | 22.2 | 21.4
2553.06 | -70.745 | -71.908 | 0.001 | 21 | 21.4 | 24.3 | 21.9 | 25.4 | 22.2 | 21.3
2554.06 | -70.678 | -69.462 | 0.001 | 21 | 21.5 | 24.2 | 21.9 | 25.6 | 22.2 | 21.3
2555.06 | -70.714 | -70.032 | 0.001 | 21 | 21.6 | 24.2 | 21.9 | 25.8 | 22.3 | 21.3
2556.06 | -70.789 | -66.263 | 0.001 | 21 | 21.6 | 24.1 | 21.9 | 26 | 22.4 | 21.4
2557.06 | -70.685 | -69.738 | 0.001 | 21 | 21.6 | 24.1 | 21.9 | 26.1 | 22.4 | 21.4
2558.06 | -70.77 | -66.63 | 0.001 | 21 | 21.6 | 24.2 | 21.8 | 25.9 | 22.5 | 21.3
2559.06 | -70.77 | -71.411 | 0.001 | 21 | 21.5 | 24.3 | 21.7 | 25.2 | 22.4 | 21.2
2560.06 | -70.64 | -71.319 | 0.001 | 21 | 21.5 | 24.3 | 21.6 | 25 | 22.2 | 21.1
2561.06 | -70.814 | -61.996 | 0.001 | 20.9 | 21.5 | 24.3 | 21.5 | 25.2 | 22.1 | 21.1
2562.06 | -70.779 | -67.311 | 0.001 | 20.9 | 21.6 | 24.2 | 21.6 | 25.4 | 22.3 | 21.2
2563.06 | -70.649 | -72.423 | 0.001 | 20.9 | 21.6 | 24.2 | 21.6 | 25.7 | 22.4 | 21.2
2564.06 | -70.733 | -69.756 | 0.001 | 20.9 | 21.7 | 24.2 | 21.7 | 25.8 | 22.6 | 21.3
2565.06 | -70.683 | -71.871 | 0.001 | 20.9 | 21.7 | 24.1 | 21.7 | 26 | 22.7 | 21.4
2566.06 | -70.713 | -72.055 | 0.001 | 20.8 | 21.8 | 24.2 | 21.7 | 25.9 | 22.8 | 21.4
2567.06 | -70.75 | -67.219 | 0.001 | 20.9 | 21.7 | 24.5 | 21.7 | 25.8 | 22.8 | 21.3
2568.06 | -70.698 | -68.396 | 0.001 | 20.8 | 21.7 | 24.7 | 21.7 | 25.7 | 22.7 | 21.3
2569.06 | -70.744 | -61.04 | 0.001 | 20.9 | 21.7 | 24.7 | 21.8 | 25.8 | 22.8 | 21.4
2570.06 | -70.69 | -69.186 | 0.001 | 20.9 | 21.7 | 24.8 | 21.8 | 25.8 | 22.8 | 21.4
2571.06 | -70.728 | -67.366 | 0.001 | 20.8 | 21.7 | 24.8 | 21.7 | 25.6 | 22.7 | 21.4
2572.06 | -70.806 | -65.876 | 0.001 | 20.9 | 21.6 | 24.7 | 21.6 | 25.3 | 22.6 | 21.3
2573.06 | -70.685 | -71.246 | 0.001 | 20.9 | 21.6 | 24.7 | 21.5 | 25 | 22.4 | 21.2
2574.06 | -70.833 | -71.687 | 0.001 | 20.9 | 21.6 | 24.6 | 21.5 | 25.1 | 22.3 | 21.2
2575.06 | -70.774 | -68.874 | 0 | 20.9 | 21.5 | 24.6 | 21.5 | 25.2 | 22.2 | 21.2
2576.06 | -70.655 | -69.094 | 0.001 | 20.9 | 21.5 | 24.5 | 21.5 | 25.2 | 22.3 | 21.2
2577.06 | -70.785 | -73.342 | 0.001 | 20.9 | 21.6 | 24.5 | 21.5 | 25.3 | 22.3 | 21.2
2578.06 | -70.677 | -71.246 | 0 | 20.9 | 21.5 | 24.5 | 21.6 | 25 | 22.2 | 21.1
2579.06 | -70.868 | -70.473 | 0.001 | 20.9 | 21.4 | 24.4 | 21.6 | 24.9 | 22.1 | 21.1
2580.06 | -70.838 | -68.506 | 0.001 | 20.9 | 21.3 | 24.3 | 21.6 | 24.9 | 22 | 21.1
2581.06 | -70.857 | -68.91 | 0.001 | 20.9 | 21.3 | 24.3 | 21.6 | 25 | 21.9 | 21.1
2582.06 | -70.709 | -71.816 | 0.001 | 21 | 21.3 | 24.3 | 21.6 | 25.3 | 21.9 | 21.1
2583.06 | -70.764 | -69.977 | 0.001 | 20.9 | 21.4 | 24.3 | 21.6 | 25.5 | 22 | 21.1
2584.06 | -70.779 | -66.391 | 0 | 21 | 21.4 | 24.3 | 21.7 | 25.6 | 22.2 | 21.2
2585.06 | -70.801 | -65.178 | 0.001 | 20.9 | 21.5 | 24.2 | 21.7 | 25.6 | 22.4 | 21.1
2586.06 | -70.703 | -67.439 | 0.001 | 20.9 | 21.4 | 24.2 | 21.6 | 25.6 | 22.4 | 21.1
2587.06 | -70.667 | -77.976 | 0.001 | 20.9 | 21.3 | 24.2 | 21.5 | 25.5 | 22.3 | 21
2588.06 | -70.759 | -65.748 | 0.001 | 20.9 | 21.4 | 24.2 | 21.4 | 25.3 | 22.2 | 21
2589.06 | -70.731 | -73.324 | 0 | 20.9 | 21.3 | 24.2 | 21.4 | 25.2 | 22.2 | 21
2590.06 | -70.749 | -72.533 | 0.001 | 20.9 | 21.3 | 24.2 | 21.4 | 25 | 22.1 | 20.9
2591.06 | -70.663 | -67.016 | 0.001 | 20.9 | 21.3 | 24.2 | 21.3 | 24.9 | 21.9 | 20.9
2592.06 | -70.786 | -67.366 | 0.001 | 20.9 | 21.3 | 24.1 | 21.3 | 25 | 21.9 | 20.9
2593.06 | -70.826 | -70.106 | 0.001 | 20.9 | 21.2 | 24.1 | 21.2 | 25 | 21.8 | 20.9
2594.06 | -70.822 | -68.929 | 0.001 | 20.9 | 21.2 | 24 | 21.2 | 25.1 | 21.9 | 20.9
2595.06 | -70.726 | -57.436 | 0.001 | 20.9 | 21.3 | 23.9 | 21.2 | 25.2 | 22 | 20.9
2596.06 | -70.641 | -70.363 | 0.001 | 20.9 | 21.3 | 23.8 | 21.2 | 25.2 | 22 | 20.9
2597.06 | -70.735 | -70.896 | 0.001 | 20.9 | 21.3 | 23.7 | 21.2 | 24.9 | 21.9 | 20.9
2598.06 | -70.791 | -70.731 | 0.001 | 20.9 | 21.3 | 23.7 | 21.2 | 24.9 | 21.9 | 20.9
2599.06 | -70.712 | -72.588 | 0.001 | 20.9 | 21.3 | 23.7 | 21.3 | 24.9 | 21.8 | 20.9
2600.06 | -70.698 | -72.276 | 0.001 | 20.8 | 21.3 | 23.8 | 21.3 | 24.8 | 21.7 | 20.9
2601.06 | -70.812 | -68.469 | 0.001 | 20.8 | 21.3 | 24 | 21.4 | 24.8 | 21.6 | 20.9
2602.06 | -70.773 | -75.089 | 0.001 | 20.8 | 21.2 | 24 | 21.4 | 24.4 | 21.6 | 20.9
2603.06 | -70.798 | -70.253 | 0.001 | 20.8 | 21.1 | 24 | 21.4 | 24.2 | 21.5 | 20.8
2604.06 | -70.747 | -71.43 | 0.001 | 20.8 | 21.1 | 23.9 | 21.3 | 24.1 | 21.3 | 20.8
2605.06 | -70.838 | -74.887 | 0.001 | 20.8 | 21.1 | 23.8 | 21.4 | 24.3 | 21.3 | 20.9
2606.06 | -70.766 | -68.248 | 0.001 | 20.8 | 21.1 | 23.8 | 21.4 | 24.5 | 21.4 | 20.9
2607.06 | -70.807 | -65.196 | 0.001 | 20.8 | 21.1 | 23.7 | 21.4 | 24.7 | 21.4 | 21
2608.06 | -70.699 | -69.168 | 0.001 | 20.8 | 21.1 | 23.8 | 21.4 | 24.6 | 21.5 | 20.9
2609.06 | -70.695 | -62.897 | 0.001 | 20.9 | 21.1 | 23.8 | 21.3 | 24.2 | 21.5 | 20.8
2610.06 | -70.703 | -70.694 | 0.001 | 20.9 | 21 | 23.7 | 21.3 | 24.1 | 21.6 | 20.7
2611.06 | -70.901 | -66.446 | 0.001 | 20.9 | 21.1 | 23.7 | 21.4 | 24.4 | 21.7 | 20.8
2612.06 | -70.658 | -75.604 | 0.001 | 20.9 | 21.1 | 23.7 | 21.6 | 24.6 | 21.9 | 20.8
2613.06 | -70.723 | -67.072 | 0.001 | 20.9 | 21.1 | 23.8 | 21.7 | 24.8 | 22.1 | 20.9
2614.06 | -70.728 | -70.988 | 0.001 | 20.9 | 21.2 | 23.8 | 21.8 | 24.9 | 22 | 20.9
2615.06 | -70.77 | -61.298 | 0.001 | 20.9 | 21.3 | 23.7 | 21.9 | 25.1 | 22.2 | 20.9
2616.06 | -70.828 | -71.448 | 0.001 | 20.9 | 21.4 | 23.4 | 22.1 | 25.2 | 22.3 | 21
2617.06 | -70.83 | -72.294 | 0.001 | 20.9 | 21.4 | 23.4 | 22.2 | 25.3 | 22.5 | 21.1
2618.06 | -70.708 | -65.748 | 0.001 | 20.9 | 21.5 | 23.5 | 22.3 | 25.4 | 22.6 | 21.2
2619.06 | -70.803 | -68.782 | 0 | 20.8 | 21.5 | 23.7 | 22.3 | 25.3 | 22.7 | 21.3
2620.06 | -70.829 | -64.479 | 0.001 | 20.8 | 21.4 | 23.7 | 22.3 | 25.3 | 22.6 | 21.3
2621.06 | -70.693 | -64.939 | 0.001 | 20.8 | 21.4 | 23.8 | 22.3 | 25.4 | 22.5 | 21.3
2622.06 | -70.673 | -64.791 | 0.001 | 20.8 | 21.4 | 23.8 | 22.4 | 25.5 | 22.6 | 21.4
2623.06 | -70.806 | -65.748 | 0.001 | 20.8 | 21.5 | 23.8 | 22.4 | 25.4 | 22.7 | 21.4
2624.06 | -70.765 | -63.817 | 0.001 | 20.8 | 21.4 | 23.9 | 22.4 | 24.9 | 22.6 | 21.3
2625.06 | -70.766 | -66.649 | 0.001 | 20.8 | 21.4 | 24 | 22.3 | 24.8 | 22.5 | 21.2
2626.06 | -70.786 | -68.984 | 0.001 | 20.8 | 21.4 | 24.1 | 22.3 | 24.9 | 22.4 | 21.2
2627.06 | -70.829 | -63.964 | 0.001 | 20.9 | 21.3 | 24.1 | 22.2 | 24.8 | 22.2 | 21.2
2628.06 | -70.675 | -66.667 | 0.001 | 20.9 | 21.3 | 24.2 | 22.2 | 24.9 | 22.2 | 21.2
2629.06 | -70.74 | -66.722 | 0.001 | 20.9 | 21.4 | 24.3 | 22.3 | 25.2 | 22.2 | 21.2
2630.06 | -70.854 | -65.932 | 0.001 | 20.9 | 21.4 | 24.5 | 22.4 | 25.3 | 22.2 | 21.2
2631.06 | -70.835 | -66.538 | 0.001 | 20.9 | 21.3 | 24.5 | 22.4 | 25.2 | 22.1 | 21.3
2632.06 | -70.686 | -70.952 | 0.001 | 20.9 | 21.3 | 24.5 | 22.4 | 25.2 | 22 | 21.3
2633.06 | -70.76 | -67.605 | 0.001 | 20.9 | 21.4 | 24.4 | 22.4 | 25.2 | 22.1 | 21.3
2634.06 | -70.86 | -63.596 | 0.001 | 20.9 | 21.4 | 24.3 | 22.4 | 25.2 | 22.1 | 21.3
2635.06 | -70.774 | -58.447 | 0.001 | 20.9 | 21.4 | 24.2 | 22.3 | 25.3 | 22.2 | 21.2
2636.06 | -70.761 | -65.086 | 0 | 20.9 | 21.5 | 24.1 | 22.2 | 25.4 | 22.2 | 21.3
2637.06 | -70.724 | -70.565 | 0.001 | 20.9 | 21.5 | 24 | 22.1 | 25.6 | 22.3 | 21.3
2638.06 | -70.857 | -60.783 | 0.001 | 20.9 | 21.5 | 23.6 | 22 | 25.6 | 22.4 | 21.3
2639.06 | -70.832 | -68.488 | 0.001 | 20.9 | 21.4 | 23.4 | 21.9 | 25.3 | 22.2 | 21.2
2640.06 | -70.68 | -63.302 | 0.001 | 20.9 | 21.4 | 23.5 | 21.7 | 25.2 | 22.1 | 21.2
2641.06 | -70.688 | -64.148 | 0.001 | 20.9 | 21.3 | 23.5 | 21.6 | 25.3 | 22 | 21.3
2642.06 | -70.688 | -70.86 | 0.001 | 20.9 | 21.2 | 23.6 | 21.6 | 25.3 | 22.1 | 21.3
2643.06 | -70.81 | -63.799 | 0.001 | 20.9 | 21.3 | 23.7 | 21.6 | 25.4 | 22.2 | 21.2
2644.06 | -70.696 | -69.922 | 0.001 | 20.9 | 21.2 | 23.8 | 21.6 | 25.1 | 22.1 | 21.2
2645.06 | -70.834 | -62.419 | 0.001 | 20.9 | 21.1 | 24 | 21.6 | 25 | 21.9 | 21.2
2646.06 | -70.789 | -69.609 | 0.001 | 20.9 | 21.1 | 24 | 21.5 | 25.1 | 21.7 | 21.1
2647.06 | -70.696 | -61.96 | 0.001 | 20.9 | 21 | 24 | 21.5 | 25 | 21.8 | 21.2
2648.06 | -70.853 | -63.927 | 0.001 | 20.9 | 21.1 | 23.9 | 21.5 | 25.1 | 21.9 | 21.2
2649.06 | -70.719 | -70.382 | 0.001 | 20.8 | 21.2 | 23.6 | 21.6 | 25.2 | 22 | 21.3
2650.06 | -70.794 | -63.192 | 0.001 | 20.8 | 21.3 | 23.5 | 21.6 | 25.3 | 22.2 | 21.3
2651.06 | -70.712 | -68.046 | 0.001 | 20.8 | 21.3 | 23.4 | 21.8 | 25.2 | 22.2 | 21.3
2652.06 | -70.685 | -68.819 | 0.001 | 20.8 | 21.2 | 23.5 | 21.8 | 25.2 | 22.1 | 21.2
2653.06 | -70.804 | -69.186 | 0.001 | 20.8 | 21.3 | 23.3 | 21.8 | 25.4 | 22.2 | 21.2
2654.06 | -70.77 | -63.32 | 0.001 | 20.8 | 21.3 | 23.2 | 21.9 | 25.5 | 22.2 | 21.3
2655.06 | -70.71 | -63.743 | 0.001 | 20.8 | 21.3 | 23.3 | 21.9 | 25.6 | 22.2 | 21.3
2656.06 | -70.697 | -68.23 | 0.001 | 20.8 | 21.3 | 23.4 | 21.9 | 25.5 | 22.1 | 21.3
2657.06 | -70.669 | -68.892 | 0.001 | 20.8 | 21.3 | 23.4 | 21.8 | 25.5 | 22 | 21.4
2658.06 | -70.85 | -61.757 | 0.001 | 20.8 | 21.3 | 23.5 | 21.8 | 25.5 | 22 | 21.4
2659.06 | -70.691 | -65.766 | 0.001 | 20.8 | 21.3 | 23.4 | 21.9 | 25.5 | 22.1 | 21.4
2660.06 | -70.776 | -68.635 | 0 | 20.9 | 21.3 | 23.4 | 22 | 25.4 | 22.1 | 21.4
2661.06 | -70.775 | -66.63 | 0.001 | 20.9 | 21.3 | 23.5 | 22 | 25.4 | 22.1 | 21.4
2662.06 | -70.776 | -63.265 | 0.001 | 20.9 | 21.4 | 23.3 | 22.1 | 25.5 | 22.2 | 21.4
2663.06 | -70.752 | -65.968 | 0.001 | 20.9 | 21.4 | 23 | 22.2 | 25.5 | 22.2 | 21.5
2664.06 | -70.776 | -69.26 | 0.001 | 20.9 | 21.5 | 22.8 | 22.2 | 25.6 | 22.2 | 21.5
2665.06 | -70.813 | -74.648 | 0.001 | 20.9 | 21.4 | 22.9 | 22.2 | 25.6 | 22.1 | 21.4
2666.06 | -70.839 | -69.646 | 0.001 | 20.9 | 21.4 | 23.1 | 22.1 | 25.6 | 22 | 21.4
2667.06 | -70.766 | -68.212 | 0 | 20.9 | 21.5 | 23.1 | 22.1 | 25.7 | 22 | 21.4
2668.06 | -70.835 | -67.936 | 0.001 | 20.9 | 21.5 | 23.1 | 22.2 | 25.7 | 22.1 | 21.4
2669.06 | -70.794 | -66.244 | 0.001 | 20.9 | 21.4 | 23.1 | 22.3 | 25.6 | 22 | 21.5
2670.06 | -70.785 | -64.424 | 0.001 | 20.9 | 21.4 | 23.3 | 22.3 | 25.6 | 22.1 | 21.4
2671.06 | -70.733 | -65.012 | 0.001 | 20.9 | 21.4 | 23.3 | 22.2 | 25.6 | 22 | 21.4
2672.06 | -70.674 | -71.246 | 0.001 | 20.9 | 21.4 | 23.4 | 22.2 | 25.6 | 22.1 | 21.5
2673.06 | -70.735 | -65.214 | 0.001 | 20.9 | 21.5 | 23.4 | 22.3 | 25.6 | 22.3 | 21.5
2674.06 | -70.698 | -71.117 | 0.001 | 20.9 | 21.4 | 23.4 | 22.3 | 25.5 | 22.3 | 21.5
2675.06 | -70.671 | -71.393 | 0.001 | 20.9 | 21.3 | 23.4 | 22.2 | 25.2 | 22.3 | 21.4
2676.06 | -70.732 | -66.741 | 0.001 | 20.9 | 21.3 | 23.5 | 22.1 | 25.2 | 22 | 21.4
2677.06 | -70.636 | -63.265 | 0.001 | 20.9 | 21.2 | 23.5 | 22 | 25.2 | 22 | 21.4
2678.06 | -70.675 | -67.237 | 0.001 | 20.9 | 21.2 | 23.6 | 22 | 25.2 | 21.9 | 21.4
2679.06 | -70.78 | -70.768 | 0.001 | 20.9 | 21.1 | 23.6 | 21.8 | 24.8 | 21.8 | 21.3
2680.06 | -70.811 | -60.047 | 0 | 20.9 | 21 | 23.7 | 21.6 | 24.6 | 21.6 | 21.2
2681.06 | -70.649 | -66.851 | 0.001 | 20.9 | 21 | 23.6 | 21.5 | 24.6 | 21.6 | 21.1
2682.06 | -70.764 | -66.575 | 0.001 | 20.9 | 21 | 23.6 | 21.4 | 24.7 | 21.6 | 21.1
2683.06 | -70.759 | -67.439 | 0.001 | 20.8 | 21 | 23.6 | 21.4 | 24.8 | 21.6 | 21.2
2684.06 | -70.712 | -64.644 | 0.001 | 20.8 | 21.1 | 23.4 | 21.4 | 24.9 | 21.7 | 21.2
2685.06 | -70.683 | -57.877 | 0.001 | 20.8 | 21.1 | 23.4 | 21.6 | 25 | 21.8 | 21.3
2686.06 | -70.784 | -72.367 | 0.001 | 20.8 | 21.1 | 23.4 | 21.6 | 24.9 | 21.8 | 21.3
2687.06 | -70.645 | -62.548 | 0.001 | 20.8 | 21 | 23.5 | 21.6 | 24.7 | 21.8 | 21.2
2688.06 | -70.606 | -65.067 | 0.001 | 20.8 | 21.1 | 23.6 | 21.5 | 24.7 | 21.8 | 21.2
2689.06 | -70.787 | -58.245 | 0.001 | 20.8 | 21 | 23.7 | 21.5 | 24.8 | 21.8 | 21.1
2690.06 | -70.764 | -64.791 | 0.001 | 20.8 | 21 | 23.7 | 21.5 | 24.9 | 21.8 | 21.1
2691.06 | -70.706 | -61.408 | 0.001 | 20.8 | 20.9 | 23.9 | 21.5 | 25 | 21.8 | 21.1
2692.06 | -70.703 | -64.571 | 0.001 | 20.8 | 20.9 | 24.1 | 21.6 | 25 | 21.7 | 21
2693.06 | -70.703 | -67.292 | 0.001 | 20.8 | 20.9 | 24.2 | 21.6 | 25.1 | 21.8 | 21
2694.06 | -70.739 | -69.83 | 0.001 | 20.8 | 20.9 | 24.3 | 21.7 | 25.2 | 21.9 | 21.1
2695.06 | -70.797 | -66.115 | 0.001 | 20.8 | 20.9 | 24.4 | 21.7 | 25.2 | 22 | 21.1
2696.06 | -70.699 | -65.067 | 0.001 | 20.8 | 20.9 | 24.4 | 21.7 | 24.9 | 22 | 21
2697.06 | -70.723 | -65.214 | 0.001 | 20.8 | 20.9 | 24.4 | 21.7 | 24.9 | 21.9 | 21
2698.06 | -70.829 | -64.056 | 0.001 | 20.9 | 21 | 24.2 | 21.7 | 25 | 22 | 21.1
2699.06 | -70.662 | -68.947 | 0.001 | 20.9 | 21 | 24.1 | 21.8 | 25.1 | 22 | 21.2
2700.06 | -70.795 | -63.137 | 0.001 | 20.9 | 21 | 24 | 21.8 | 24.7 | 22 | 21.1
2701.06 | -70.79 | -72.404 | 0.001 | 20.9 | 20.9 | 23.9 | 21.8 | 24.7 | 21.8 | 21.1
2702.06 | -70.655 | -59.514 | 0.001 | 20.9 | 20.9 | 23.8 | 21.8 | 24.8 | 21.7 | 21
2703.06 | -70.689 | -56.517 | 0 | 20.9 | 20.9 | 23.7 | 21.8 | 24.8 | 21.7 | 21
2704.06 | -70.784 | -62.732 | 0.001 | 20.9 | 21 | 23.5 | 21.7 | 24.9 | 21.7 | 21.1
2705.06 | -70.762 | -63.927 | 0.001 | 21 | 21 | 23.4 | 21.7 | 25 | 21.7 | 21.1
2706.06 | -70.654 | -59.588 | 0.001 | 20.9 | 21.1 | 23.3 | 21.8 | 25.1 | 21.8 | 21.1
2707.06 | -70.769 | -66.41 | 0.001 | 20.9 | 21.2 | 23.1 | 21.9 | 25.2 | 22 | 21.1
2708.06 | -70.817 | -60.581 | 0.001 | 21 | 21.3 | 22.8 | 22.1 | 25.2 | 22.2 | 21.2
2709.06 | -70.742 | -66.98 | 0.001 | 20.9 | 21.3 | 22.5 | 22.2 | 25.2 | 22.4 | 21.3
2710.06 | -70.841 | -74.776 | 0.001 | 20.9 | 21.4 | 22.1 | 22.3 | 25.3 | 22.5 | 21.4
2711.06 | -70.774 | -63.633 | 0.001 | 20.9 | 21.4 | 21.8 | 22.3 | 25.2 | 22.6 | 21.4
2712.06 | -70.76 | -62.787 | 0.001 | 20.9 | 21.4 | 21.9 | 22.4 | 25.1 | 22.6 | 21.4
2713.06 | -70.828 | -58.245 | 0.001 | 20.9 | 21.3 | 22 | 22.4 | 25.2 | 22.5 | 21.4
2714.06 | -70.727 | -62.842 | 0.001 | 20.9 | 21.3 | 22.1 | 22.4 | 25.2 | 22.5 | 21.4
2715.06 | -70.717 | -60.709 | 0.001 | 20.9 | 21.3 | 22.2 | 22.5 | 25.2 | 22.5 | 21.5
2716.06 | -70.836 | -65.821 | 0.001 | 20.9 | 21.4 | 22.1 | 22.7 | 25.2 | 22.6 | 21.5
2717.06 | -70.807 | -65.858 | 0 | 20.9 | 21.5 | 22.1 | 22.8 | 25.2 | 22.6 | 21.5
2718.06 | -70.792 | -64.497 | 0.001 | 20.9 | 21.5 | 22.3 | 22.8 | 25.2 | 22.7 | 21.5
2719.06 | -70.754 | -63.743 | 0.001 | 20.9 | 21.5 | 22.5 | 22.8 | 25.1 | 22.7 | 21.5
2720.06 | -70.687 | -67.568 | 0.001 | 20.9 | 21.4 | 22.6 | 22.6 | 25.1 | 22.7 | 21.5
2721.06 | -70.677 | -56.094 | 0.001 | 20.9 | 21.5 | 22.9 | 22.5 | 25.1 | 22.6 | 21.4
2722.06 | -70.704 | -63.762 | 0.001 | 20.9 | 21.5 | 23.1 | 22.3 | 25 | 22.5 | 21.4
2723.06 | -70.853 | -62.327 | 0.001 | 20.9 | 21.5 | 23.5 | 22.1 | 24.8 | 22.4 | 21.3
2724.06 | -70.682 | -60.231 | 0.001 | 20.9 | 21.5 | 23.8 | 22.1 | 24.7 | 22.2 | 21.2
2725.06 | -70.7 | -55.432 | 0.001 | 20.9 | 21.4 | 23.9 | 22 | 24.5 | 22.1 | 21.1
2726.06 | -70.858 | -58.576 | 0.001 | 20.9 | 21.4 | 24 | 21.9 | 24.6 | 22.1 | 21.1
2727.06 | -70.812 | -62.566 | 0.001 | 20.9 | 21.4 | 24 | 21.9 | 24.7 | 22.1 | 21
2728.06 | -70.738 | -57.197 | 0.001 | 20.9 | 21.4 | 24.1 | 21.9 | 24.8 | 22.2 | 21
2729.06 | -70.841 | -60.636 | 0.001 | 20.9 | 21.5 | 24.4 | 21.9 | 24.8 | 22.3 | 21
2730.06 | -70.655 | -60.856 | 0.001 | 20.8 | 21.5 | 24.7 | 21.9 | 24.9 | 22.4 | 21
2731.06 | -70.723 | -60.286 | 0.001 | 20.8 | 21.5 | 24.8 | 22 | 24.9 | 22.5 | 21.1
2732.06 | -70.745 | -61.095 | 0 | 20.8 | 21.6 | 24.6 | 22.1 | 24.8 | 22.6 | 21.2
2733.06 | -70.645 | -65.141 | 0.001 | 20.8 | 21.6 | 24.1 | 22.3 | 24.7 | 22.6 | 21.3
2734.06 | -70.665 | -59.753 | 0.001 | 20.8 | 21.6 | 23.7 | 22.4 | 24.7 | 22.5 | 21.4
2735.06 | -70.737 | -58.319 | 0.001 | 20.8 | 21.6 | 23.5 | 22.5 | 24.7 | 22.5 | 21.4
2736.06 | -70.781 | -61.482 | 0.001 | 20.8 | 21.6 | 23.4 | 22.6 | 24.8 | 22.5 | 21.5
2737.06 | -70.83 | -61.555 | 0.001 | 20.8 | 21.6 | 23.1 | 22.7 | 24.8 | 22.6 | 21.6
2738.06 | -70.655 | -66.097 | 0.001 | 20.8 | 21.6 | 23 | 22.9 | 24.9 | 22.7 | 21.7
2739.06 | -70.715 | -61.555 | 0.001 | 20.8 | 21.6 | 23 | 22.9 | 24.9 | 22.6 | 21.7
2740.06 | -70.795 | -66.483 | 0.001 | 20.8 | 21.6 | 23.2 | 22.9 | 25 | 22.6 | 21.7
2741.06 | -70.815 | -61.408 | 0.001 | 20.8 | 21.6 | 23 | 23 | 25 | 22.7 | 21.6
2742.06 | -70.795 | -71.503 | 0.001 | 20.8 | 21.7 | 22.8 | 23 | 24.9 | 22.8 | 21.6
2743.06 | -70.766 | -65.122 | 0.001 | 20.8 | 21.8 | 22.6 | 23.1 | 24.9 | 22.9 | 21.7
2744.06 | -70.756 | -60.25 | 0.001 | 20.8 | 21.8 | 22.5 | 23.2 | 24.9 | 23 | 21.7
2745.06 | -70.82 | -66.741 | 0.001 | 20.8 | 21.8 | 22.3 | 23.2 | 24.9 | 23.1 | 21.8
2746.06 | -70.728 | -59.422 | 0.001 | 20.8 | 21.8 | 22.2 | 23.3 | 25 | 23.2 | 21.8
2747.06 | -70.643 | -73.121 | 0.001 | 20.9 | 21.7 | 22.4 | 23.3 | 25.1 | 23.2 | 21.8
2748.06 | -70.843 | -66.391 | 0.001 | 20.8 | 21.7 | 22.5 | 23.2 | 25.2 | 23 | 21.8
2749.06 | -70.706 | -61.518 | 0.001 | 20.8 | 21.7 | 22.6 | 23.1 | 25.3 | 22.9 | 21.9
2750.06 | -70.772 | -64.405 | 0.001 | 20.9 | 21.8 | 22.7 | 23.1 | 25.4 | 22.9 | 21.9
2751.06 | -70.82 | -60.691 | 0.001 | 20.8 | 21.8 | 22.6 | 23 | 25.3 | 22.9 | 21.9
2752.06 | -70.843 | -60.856 | 0.001 | 20.9 | 21.8 | 22.8 | 22.9 | 25.4 | 22.8 | 21.9
2753.06 | -70.749 | -61.279 | 0.001 | 20.8 | 21.7 | 22.9 | 22.8 | 25.4 | 22.6 | 21.9
2754.06 | -70.782 | -61.849 | 0.001 | 20.9 | 21.7 | 23 | 22.8 | 25.3 | 22.7 | 21.9
2755.06 | -70.814 | -59.863 | 0.001 | 20.9 | 21.7 | 23.2 | 22.8 | 25.2 | 22.7 | 21.9
2756.06 | -70.757 | -61.132 | 0.001 | 20.9 | 21.8 | 23.3 | 22.9 | 25.1 | 22.8 | 21.9
2757.06 | -70.745 | -60.47 | 0.001 | 20.9 | 21.9 | 23.1 | 22.9 | 25 | 22.8 | 21.8
2758.06 | -70.678 | -64.7 | 0.001 | 20.9 | 21.9 | 23.1 | 23 | 24.9 | 22.8 | 21.7
2759.06 | -70.826 | -58.153 | 0.001 | 20.9 | 22 | 22.8 | 23.1 | 24.8 | 22.8 | 21.7
2760.06 | -70.712 | -65.453 | 0.001 | 20.9 | 21.9 | 22.5 | 23.2 | 24.7 | 22.8 | 21.7
2761.06 | -70.743 | -63.743 | 0.001 | 20.9 | 21.9 | 22.3 | 23.3 | 24.6 | 22.8 | 21.7
2762.06 | -70.717 | -65.876 | 0.001 | 20.9 | 21.9 | 22.3 | 23.3 | 24.6 | 22.9 | 21.8
2763.06 | -70.694 | -64.332 | 0.001 | 20.9 | 21.8 | 22.4 | 23.2 | 24.6 | 22.9 | 21.8
2764.06 | -70.779 | -59.937 | 0.001 | 20.8 | 21.8 | 22.3 | 23.2 | 24.6 | 22.8 | 21.8
2765.06 | -70.849 | -62.916 | 0.001 | 20.8 | 21.8 | 22.3 | 23.2 | 24.7 | 22.9 | 21.9
2766.06 | -70.801 | -59.551 | 0.001 | 20.8 | 21.7 | 22.5 | 23.1 | 24.7 | 22.8 | 21.9
2767.06 | -70.827 | -59.036 | 0.001 | 20.8 | 21.8 | 22.6 | 23.1 | 24.8 | 22.8 | 22
2768.06 | -70.799 | -63.688 | 0.001 | 20.8 | 21.8 | 22.5 | 23.1 | 24.9 | 22.8 | 22
2769.06 | -70.867 | -65.178 | 0.001 | 20.8 | 21.9 | 22.5 | 23 | 24.9 | 22.9 | 22
2770.06 | -70.729 | -58.815 | 0.001 | 20.8 | 21.8 | 22.6 | 23.1 | 25 | 22.9 | 22
2771.06 | -70.751 | -59.937 | 0.001 | 20.7 | 21.7 | 22.8 | 23.1 | 25 | 22.8 | 22.1
2772.06 | -70.84 | -54.678 | 0.001 | 20.7 | 21.6 | 22.9 | 23 | 24.9 | 22.5 | 22
2773.06 | -70.816 | -57.804 | 0.001 | 20.7 | 21.4 | 23.1 | 22.7 | 24.6 | 22.2 | 21.9
2774.06 | -70.67 | -70.878 | 0.001 | 20.7 | 21.4 | 23.4 | 22.5 | 24.6 | 22.2 | 21.7
2775.06 | -70.676 | -63.045 | 0.001 | 20.7 | 21.3 | 23.5 | 22.3 | 24.5 | 22.1 | 21.7
2776.06 | -70.667 | -66.226 | 0.001 | 20.7 | 21.2 | 23.6 | 22.2 | 24.3 | 22 | 21.6
2777.06 | -70.848 | -60.985 | 0.001 | 20.7 | 21.2 | 23.6 | 22.1 | 24.2 | 22 | 21.5
2778.06 | -70.665 | -58.65 | 0.001 | 20.8 | 21.2 | 23.8 | 22 | 24.3 | 22 | 21.5
2779.06 | -70.785 | -64.626 | 0.001 | 20.8 | 21.2 | 23.9 | 22 | 24.4 | 22.1 | 21.5
2780.06 | -70.792 | -60.194 | 0.001 | 20.8 | 21.3 | 24.1 | 22 | 24.5 | 22.2 | 21.5
2781.06 | -70.875 | -62.714 | 0.001 | 20.8 | 21.4 | 24.3 | 22.1 | 24.6 | 22.3 | 21.6
2782.06 | -70.834 | -63.081 | 0.001 | 20.9 | 21.4 | 24.5 | 22.3 | 24.6 | 22.4 | 21.6
2783.06 | -70.81 | -67.421 | 0.001 | 20.9 | 21.4 | 24.5 | 22.2 | 24.4 | 22.2 | 21.6
2784.06 | -70.878 | -63.081 | 0.001 | 20.9 | 21.4 | 24.4 | 22.2 | 24.5 | 22.2 | 21.6
2785.06 | -70.731 | -62.383 | 0.001 | 20.9 | 21.3 | 24.3 | 22.2 | 24.5 | 22.2 | 21.5
2786.06 | -70.638 | -60.452 | 0.001 | 20.9 | 21.3 | 24.3 | 22.1 | 24.4 | 22.2 | 21.5
2787.06 | -70.77 | -65.031 | 0.001 | 20.9 | 21.3 | 24.2 | 22.1 | 24.4 | 22.2 | 21.4
2788.06 | -70.777 | -58.447 | 0.001 | 20.9 | 21.2 | 24.1 | 22.1 | 24.5 | 22.2 | 21.5
2789.06 | -70.699 | -57.933 | 0.001 | 20.9 | 21.2 | 24.1 | 22.1 | 24.6 | 22.2 | 21.5
2790.06 | -70.724 | -58.227 | 0.001 | 20.9 | 21.2 | 24.1 | 22 | 24.3 | 22 | 21.4
2791.06 | -70.84 | -62.769 | 0.001 | 20.9 | 21.2 | 24.1 | 21.9 | 24.3 | 21.7 | 21.4
2792.06 | -70.704 | -57.933 | 0 | 20.9 | 21.2 | 24 | 21.8 | 24 | 21.6 | 21.3
2793.06 | -70.85 | -62.897 | 0 | 20.9 | 21.1 | 24 | 21.7 | 23.8 | 21.6 | 21.2
2794.06 | -70.845 | -62.07 | 0.001 | 20.9 | 21.1 | 23.9 | 21.7 | 23.6 | 21.6 | 21.1
2795.06 | -70.783 | -59.624 | 0.001 | 20.9 | 21.1 | 23.8 | 21.5 | 23.3 | 21.5 | 21
2796.06 | -70.727 | -64.185 | 0 | 20.9 | 21.1 | 23.6 | 21.5 | 23.2 | 21.5 | 21
2797.06 | -70.781 | -62.732 | 0.001 | 20.9 | 21 | 23.5 | 21.5 | 23.1 | 21.4 | 20.9
2798.06 | -70.834 | -57.969 | 0.001 | 20.9 | 21 | 23.4 | 21.5 | 23.2 | 21.4 | 20.9
2799.06 | -70.749 | -60.378 | 0.001 | 20.9 | 21 | 23.4 | 21.5 | 23.3 | 21.4 | 20.9
2800.06 | -70.672 | -59.955 | 0.001 | 20.9 | 21 | 23.3 | 21.5 | 23.5 | 21.5 | 20.8
2801.06 | -70.736 | -56.278 | 0.001 | 20.9 | 21.1 | 23.3 | 21.5 | 23.8 | 21.7 | 20.8
2802.06 | -70.687 | -55.303 | 0.001 | 20.8 | 21.2 | 23.3 | 21.5 | 23.9 | 21.7 | 20.9
2803.06 | -70.801 | -60.213 | 0.001 | 20.8 | 21.1 | 23.2 | 21.5 | 24 | 21.6 | 20.9
2804.06 | -70.77 | -57.252 | 0.001 | 20.8 | 21.1 | 23 | 21.6 | 24.1 | 21.6 | 20.9
2805.06 | -70.68 | -56.296 | 0.001 | 20.8 | 21.1 | 22.8 | 21.6 | 24.2 | 21.7 | 20.9
2806.06 | -70.685 | -64.166 | 0.001 | 20.8 | 21.1 | 22.8 | 21.6 | 24.4 | 21.8 | 20.9
2807.06 | -70.775 | -57.804 | 0.001 | 20.7 | 21.1 | 22.8 | 21.6 | 24.5 | 21.9 | 20.9
2808.06 | -70.724 | -55.836 | 0.001 | 20.7 | 21.2 | 23 | 21.5 | 24.6 | 22.1 | 20.9
2809.06 | -70.791 | -60.672 | 0.001 | 20.7 | 21.2 | 23.1 | 21.5 | 24.6 | 22.1 | 20.9
2810.06 | -70.785 | -57.694 | 0.001 | 20.7 | 21.3 | 23.3 | 21.5 | 24.7 | 22.2 | 21
2811.06 | -70.656 | -56.075 | 0.001 | 20.7 | 21.4 | 23.3 | 21.6 | 24.8 | 22.4 | 21.1
2812.06 | -70.717 | -62.879 | 0.001 | 20.7 | 21.3 | 23.5 | 21.7 | 24.7 | 22.3 | 21.1
2813.06 | -70.814 | -62.015 | 0.001 | 20.7 | 21.3 | 23.6 | 21.6 | 24.6 | 22.2 | 21.1
2814.06 | -70.733 | -54.126 | 0.001 | 20.7 | 21.2 | 23.6 | 21.6 | 24.4 | 22.1 | 21.1
2815.06 | -70.776 | -57.013 | 0.001 | 20.7 | 21.2 | 23.5 | 21.6 | 24.4 | 22 | 21.1
2816.06 | -70.75 | -60.728 | 0.001 | 20.7 | 21.2 | 23.3 | 21.5 | 24.4 | 22.1 | 21.1
2817.06 | -70.659 | -56.719 | 0.001 | 20.8 | 21.3 | 23.2 | 21.5 | 24.4 | 22.2 | 21.1
2818.06 | -70.812 | -48.757 | 0.001 | 20.8 | 21.4 | 23.2 | 21.5 | 24.3 | 22.1 | 21.1
2819.06 | -70.792 | -54.659 | 0.001 | 20.8 | 21.4 | 23.3 | 21.6 | 24.4 | 22.1 | 21.1
2820.06 | -70.833 | -55.947 | 0 | 20.8 | 21.3 | 23.4 | 21.6 | 24.5 | 22 | 21.1
2821.06 | -70.689 | -57.197 | 0.001 | 20.8 | 21.2 | 23.5 | 21.5 | 24.5 | 21.8 | 21.1
2822.06 | -70.647 | -59.22 | 0.001 | 20.8 | 21.1 | 23.5 | 21.5 | 24.2 | 21.7 | 21.1
2823.06 | -70.717 | -59.091 | 0.001 | 20.8 | 21.2 | 23.6 | 21.4 | 24.2 | 21.6 | 21
2824.06 | -70.706 | -63.063 | 0.001 | 20.8 | 21.2 | 23.6 | 21.4 | 24.4 | 21.6 | 21
2825.06 | -70.692 | -56.848 | 0.001 | 20.8 | 21.3 | 23.6 | 21.4 | 24.5 | 21.7 | 21.1
2826.06 | -70.764 | -53.63 | 0.001 | 20.8 | 21.3 | 23.5 | 21.6 | 24.6 | 21.8 | 21.2
2827.06 | -70.7 | -54.384 | 0.001 | 20.8 | 21.4 | 23.5 | 21.7 | 24.7 | 21.8 | 21.2
2828.06 | -70.662 | -52.857 | 0 | 20.8 | 21.3 | 23.4 | 21.8 | 24.7 | 21.7 | 21.2
2829.06 | -70.775 | -60.562 | 0.001 | 20.8 | 21.3 | 23.4 | 21.9 | 24.7 | 21.8 | 21.2
2830.06 | -70.718 | -59.036 | 0.001 | 20.9 | 21.3 | 23.5 | 22 | 24.8 | 21.8 | 21.2
2831.06 | -70.837 | -57.675 | 0.001 | 20.8 | 21.2 | 23.6 | 22.1 | 24.7 | 21.7 | 21.2
2832.06 | -70.823 | -58.595 | 0.001 | 20.8 | 21.2 | 23.6 | 22 | 24.7 | 21.8 | 21.2
2833.06 | -70.771 | -63.725 | 0.001 | 20.8 | 21.2 | 23.7 | 21.9 | 24.4 | 21.8 | 21.1
2834.06 | -70.792 | -58.595 | 0.001 | 20.8 | 21.2 | 23.7 | 21.8 | 24.2 | 21.7 | 21.1
2835.06 | -70.697 | -55.579 | 0.001 | 20.8 | 21.1 | 23.7 | 21.8 | 24 | 21.5 | 21
2836.06 | -70.797 | -66.925 | 0.001 | 20.8 | 21 | 23.7 | 21.6 | 23.8 | 21.4 | 20.9
2837.06 | -70.728 | -57.032 | 0.001 | 20.8 | 20.9 | 23.7 | 21.5 | 23.8 | 21.3 | 20.9
2838.06 | -70.708 | -62.53 | 0.001 | 20.7 | 20.9 | 23.7 | 21.4 | 23.6 | 21.2 | 20.8
2839.06 | -70.65 | -58.043 | 0.001 | 20.7 | 20.8 | 23.7 | 21.3 | 23.7 | 21.1 | 20.7
2840.06 | -70.715 | -56.682 | 0.001 | 20.7 | 20.8 | 23.6 | 21.2 | 23.7 | 21 | 20.7
2841.06 | -70.696 | -59.974 | 0.001 | 20.7 | 20.8 | 23.6 | 21.2 | 23.8 | 20.9 | 20.7
2842.06 | -70.791 | -58.797 | 0.001 | 20.8 | 20.7 | 23.5 | 21.1 | 23.7 | 20.9 | 20.7
2843.06 | -70.821 | -61.886 | 0.001 | 20.8 | 20.8 | 23.5 | 21.2 | 23.8 | 20.9 | 20.7
2844.06 | -70.731 | -64.442 | 0.001 | 20.8 | 20.8 | 23.6 | 21.2 | 23.7 | 21 | 20.7
2845.06 | -70.668 | -58.3 | 0.001 | 20.8 | 20.8 | 23.6 | 21.3 | 23.6 | 21 | 20.7
2846.06 | -70.724 | -58.668 | 0.001 | 20.8 | 20.8 | 23.6 | 21.3 | 23.4 | 21.1 | 20.6
2847.06 | -70.741 | -61.739 | 0.001 | 20.8 | 20.8 | 23.6 | 21.2 | 23.3 | 21.1 | 20.6
2848.06 | -70.825 | -57.344 | 0.001 | 20.9 | 20.8 | 23.6 | 21.1 | 23.3 | 21.1 | 20.5
2849.06 | -70.823 | -55.634 | 0.001 | 20.9 | 20.9 | 23.5 | 21 | 23.4 | 21.1 | 20.5
2850.06 | -70.672 | -60.893 | 0.001 | 20.9 | 20.8 | 23.6 | 20.9 | 23.5 | 21.1 | 20.4
2851.06 | -70.755 | -52.6 | 0.001 | 20.9 | 20.8 | 23.6 | 20.9 | 23.5 | 21.1 | 20.4
2852.06 | -70.673 | -58.117 | 0.001 | 20.8 | 20.8 | 23.6 | 20.8 | 23.5 | 21.1 | 20.4
2853.06 | -70.698 | -58.264 | 0.001 | 20.9 | 20.8 | 23.6 | 20.8 | 23.5 | 21.3 | 20.4
2854.06 | -70.866 | -61.941 | 0.001 | 20.8 | 20.8 | 23.6 | 20.9 | 23.5 | 21.3 | 20.4
2855.06 | -70.701 | -60.507 | 0.001 | 20.8 | 20.8 | 23.6 | 20.9 | 23.5 | 21.3 | 20.4
2856.06 | -70.792 | -65.417 | 0.001 | 20.8 | 20.8 | 23.5 | 20.9 | 23.6 | 21.2 | 20.5
2857.06 | -70.81 | -55.928 | 0.001 | 20.8 | 20.8 | 23.5 | 21 | 23.7 | 21.3 | 20.5
2858.06 | -70.8 | -63.155 | 0.001 | 20.8 | 20.9 | 23.4 | 21.1 | 23.8 | 21.4 | 20.5
2859.06 | -70.853 | -63.081 | 0.001 | 20.7 | 20.9 | 23.4 | 21.2 | 24 | 21.5 | 20.5
2860.06 | -70.694 | -54.457 | 0.001 | 20.8 | 21 | 23.3 | 21.3 | 24 | 21.6 | 20.5
2861.06 | -70.844 | -63.596 | 0.001 | 20.8 | 21.1 | 23.4 | 21.3 | 24 | 21.6 | 20.6
2862.06 | -70.853 | -54.089 | 0.001 | 20.8 | 21.1 | 23.4 | 21.5 | 24.1 | 21.6 | 20.6
2863.06 | -70.742 | -48.573 | 0.001 | 20.7 | 21.1 | 23.4 | 21.5 | 24 | 21.7 | 20.6
2864.06 | -70.818 | -55.303 | 0.001 | 20.7 | 21.1 | 23.4 | 21.5 | 24.1 | 21.8 | 20.6
2865.06 | -70.707 | -55.303 | 0.001 | 20.7 | 21.1 | 23.3 | 21.5 | 24.2 | 21.9 | 20.6
2866.06 | -70.714 | -58.447 | 0.001 | 20.7 | 21.1 | 23.3 | 21.6 | 24.3 | 22 | 20.7
2867.06 | -70.79 | -57.418 | 0.001 | 20.8 | 21.1 | 23.4 | 21.7 | 24.4 | 22.1 | 20.8
2868.06 | -70.772 | -58.558 | 0.001 | 20.8 | 21 | 23.5 | 21.7 | 24.4 | 21.9 | 20.8
2869.06 | -70.799 | -58.337 | 0 | 20.8 | 21 | 23.5 | 21.6 | 24.4 | 21.8 | 20.9
2870.06 | -70.89 | -60.746 | 0.001 | 20.8 | 21 | 23.5 | 21.6 | 24.5 | 21.8 | 20.9
2871.06 | -70.778 | -53.703 | 0.001 | 20.7 | 21 | 23.3 | 21.8 | 24.4 | 21.9 | 20.9
2872.06 | -70.843 | -60.433 | 0.001 | 20.8 | 21 | 23.3 | 21.8 | 24.3 | 21.9 | 20.9
2873.06 | -70.683 | -58.392 | 0.001 | 20.8 | 21 | 23.3 | 21.8 | 24.3 | 21.8 | 21
2874.06 | -70.838 | -55.193 | 0 | 20.8 | 21 | 23.3 | 21.8 | 24.3 | 21.6 | 21
2875.06 | -70.823 | -61.537 | 0.001 | 20.8 | 20.9 | 23.3 | 21.8 | 24.4 | 21.6 | 21
2876.06 | -70.827 | -57.822 | 0 | 20.8 | 20.9 | 23.2 | 21.8 | 24.5 | 21.5 | 21
2877.06 | -70.876 | -53.06 | 0.001 | 20.8 | 21 | 22.9 | 21.8 | 24.6 | 21.6 | 21
2878.06 | -70.712 | -59.018 | 0 | 20.8 | 21.1 | 22.6 | 22 | 24.6 | 21.8 | 21
2879.06 | -70.769 | -51.828 | 0.001 | 20.8 | 21.1 | 22.5 | 22.2 | 24.5 | 21.9 | 21.1
2880.06 | -70.803 | -54.108 | 0.001 | 20.8 | 21.2 | 22.5 | 22.2 | 24.5 | 22 | 21.1
2881.06 | -70.785 | -58.098 | 0.001 | 20.8 | 21.2 | 22.4 | 22.3 | 24.5 | 22.1 | 21.1
2882.06 | -70.774 | -49.548 | 0.001 | 20.8 | 21.2 | 22.1 | 22.4 | 24.4 | 22.2 | 21.2
2883.06 | -70.806 | -54.659 | 0.001 | 20.9 | 21.3 | 22.1 | 22.5 | 24.4 | 22.2 | 21.2
2884.06 | -70.794 | -56.995 | 0.001 | 20.8 | 21.3 | 22.1 | 22.6 | 24.4 | 22.1 | 21.2
2885.06 | -70.688 | -55.873 | 0.001 | 20.8 | 21.3 | 22.2 | 22.6 | 24.3 | 22 | 21.3
2886.06 | -70.742 | -58.76 | 0.001 | 20.8 | 21.3 | 22.2 | 22.5 | 24.3 | 22 | 21.2
2887.06 | -70.704 | -50.963 | 0.001 | 20.8 | 21.3 | 22.2 | 22.5 | 24.3 | 21.9 | 21.2
2888.06 | -70.774 | -56.002 | 0.001 | 20.8 | 21.3 | 22.3 | 22.4 | 24.1 | 21.8 | 21.2
2889.06 | -70.775 | -52.747 | 0.001 | 20.7 | 21.1 | 22.5 | 22.2 | 23.8 | 21.6 | 21.1
2890.06 | -70.827 | -53.023 | 0.001 | 20.7 | 21 | 22.7 | 22 | 23.8 | 21.6 | 21
2891.06 | -70.691 | -57.234 | 0.001 | 20.7 | 21.1 | 22.9 | 21.9 | 24 | 21.6 | 21
2892.06 | -70.673 | -54.512 | 0.001 | 20.7 | 21.1 | 23 | 21.9 | 24.1 | 21.8 | 21.1
2893.06 | -70.702 | -58.172 | 0.001 | 20.7 | 21.1 | 23 | 22 | 24.1 | 21.8 | 21.2
2894.06 | -70.718 | -53.887 | 0.001 | 20.8 | 21.1 | 23.1 | 22 | 24.1 | 21.9 | 21.2
2895.06 | -70.85 | -55.524 | 0.001 | 20.8 | 21.1 | 23.2 | 22 | 24.2 | 21.9 | 21.2
2896.06 | -70.834 | -52.159 | 0.001 | 20.8 | 21.1 | 23.2 | 22.1 | 24.3 | 21.9 | 21.3
2897.06 | -70.853 | -55.34 | 0.001 | 20.8 | 21.2 | 23.3 | 22.1 | 24.3 | 21.9 | 21.3
2898.06 | -70.849 | -49.069 | 0.001 | 20.8 | 21.2 | 23.3 | 22.1 | 24.3 | 21.9 | 21.3
2899.06 | -70.692 | -56.848 | 0.001 | 20.8 | 21.1 | 23.3 | 22.1 | 24.3 | 21.9 | 21.2
2900.06 | -70.732 | -57.712 | 0.001 | 20.8 | 21.1 | 23.3 | 22 | 24.4 | 22 | 21.2
2901.06 | -70.764 | -56.259 | 0.001 | 20.8 | 21.1 | 23.4 | 22.1 | 24.5 | 22.1 | 21.2
2902.06 | -70.782 | -52.618 | 0.001 | 20.8 | 21.1 | 23.4 | 22 | 24.5 | 22.1 | 21.2
2903.06 | -70.716 | -58.889 | 0.001 | 20.8 | 21.1 | 23.4 | 22 | 24.4 | 22.1 | 21.2
2904.06 | -70.777 | -58.705 | 0.001 | 20.8 | 21 | 23.3 | 21.9 | 24.3 | 22 | 21.1
2905.06 | -70.705 | -50.89 | 0.001 | 20.8 | 20.9 | 23.3 | 21.8 | 24.2 | 21.9 | 21
2906.06 | -70.743 | -58.723 | 0.001 | 20.8 | 20.9 | 23.5 | 21.8 | 24.2 | 21.9 | 21
2907.06 | -70.719 | -55.027 | 0.001 | 20.8 | 21 | 23.6 | 21.8 | 24.2 | 21.9 | 21.1
2908.06 | -70.797 | -54.549 | 0.001 | 20.7 | 20.9 | 23.6 | 21.7 | 24.3 | 21.8 | 21.1
2909.06 | -70.658 | -54.089 | 0.001 | 20.7 | 20.9 | 23.7 | 21.7 | 24.3 | 21.9 | 21.1
2910.06 | -70.79 | -57.124 | 0.001 | 20.7 | 21 | 23.6 | 21.6 | 24.4 | 22 | 21.1
2911.06 | -70.682 | -53.005 | 0.001 | 20.7 | 21 | 23.3 | 21.7 | 24.4 | 22 | 21.1
2912.06 | -70.808 | -53.336 | 0.001 | 20.7 | 21.1 | 23.2 | 21.8 | 24.4 | 22.1 | 21.1
2913.06 | -70.751 | -53.538 | 0.001 | 20.7 | 21 | 23.2 | 21.8 | 24.4 | 22.1 | 21.2
2914.06 | -70.73 | -60.36 | 0.001 | 20.7 | 21 | 23.3 | 21.7 | 24.4 | 22.1 | 21.2
2915.06 | -70.674 | -57.473 | 0.001 | 20.7 | 21.1 | 23.1 | 21.7 | 24.4 | 22.1 | 21.2
2916.06 | -70.791 | -62.125 | 0.001 | 20.7 | 21.1 | 23 | 21.7 | 24.4 | 22.1 | 21.2
2917.06 | -70.766 | -55.138 | 0 | 20.8 | 21 | 23 | 21.6 | 24.2 | 21.9 | 21.1
2918.06 | -70.834 | -60.967 | 0.001 | 20.8 | 21 | 23 | 21.7 | 24.2 | 21.9 | 21.1
2919.06 | -70.681 | -55.763 | 0.001 | 20.8 | 20.9 | 23.1 | 21.6 | 24 | 21.8 | 21.1
2920.06 | -70.778 | -59.496 | 0.001 | 20.8 | 20.8 | 23.2 | 21.6 | 24 | 21.7 | 21
2921.06 | -70.789 | -57.951 | 0.001 | 20.9 | 20.8 | 23.2 | 21.5 | 23.9 | 21.6 | 21
2922.06 | -70.784 | -57.197 | 0.001 | 20.9 | 20.8 | 23.2 | 21.4 | 23.7 | 21.5 | 20.9
2923.06 | -70.731 | -57.51 | 0.001 | 20.9 | 20.7 | 23.3 | 21.3 | 23.5 | 21.3 | 20.8
2924.06 | -70.781 | -49.529 | 0.001 | 20.9 | 20.7 | 23.4 | 21.2 | 23.4 | 21.2 | 20.7
2925.06 | -70.802 | -54.329 | 0.001 | 20.9 | 20.8 | 23.5 | 21.1 | 23.6 | 21.2 | 20.7
2926.06 | -70.742 | -56.039 | 0.001 | 20.8 | 20.7 | 23.4 | 21.1 | 23.5 | 21 | 20.7
2927.06 | -70.774 | -57.951 | 0.001 | 20.8 | 20.6 | 23.4 | 21 | 23.2 | 20.9 | 20.6
2928.06 | -70.661 | -52.6 | 0.001 | 20.8 | 20.6 | 23.4 | 20.9 | 23.2 | 20.9 | 20.5
2929.06 | -70.833 | -54.145 | 0.001 | 20.7 | 20.6 | 23.5 | 20.9 | 23 | 20.9 | 20.5
2930.06 | -70.752 | -60.985 | 0.001 | 20.7 | 20.5 | 23.5 | 20.8 | 22.8 | 20.9 | 20.4
2931.06 | -70.696 | -52.526 | 0.001 | 20.7 | 20.5 | 23.4 | 20.8 | 22.6 | 20.9 | 20.3
2932.06 | -70.744 | -60.231 | 0.001 | 20.7 | 20.5 | 23.4 | 20.7 | 22.7 | 20.9 | 20.3
2933.06 | -70.82 | -51.644 | 0.001 | 20.7 | 20.6 | 23.3 | 20.7 | 22.9 | 21 | 20.3
2934.06 | -70.716 | -48.536 | 0.001 | 20.7 | 20.6 | 23.3 | 20.7 | 22.9 | 21.1 | 20.3
2935.06 | -70.606 | -52.526 | 0.001 | 20.7 | 20.6 | 23.4 | 20.6 | 22.9 | 21.1 | 20.3
2936.06 | -70.822 | -52.821 | 0.001 | 20.7 | 20.5 | 23.4 | 20.6 | 22.8 | 21 | 20.2
2937.06 | -70.713 | -55.211 | 0.001 | 20.7 | 20.4 | 23.4 | 20.5 | 22.9 | 20.8 | 20.2
2938.06 | -70.82 | -54.899 | 0 | 20.7 | 20.4 | 23.2 | 20.5 | 23 | 20.8 | 20.2
2939.06 | -70.787 | -54.457 | 0.001 | 20.8 | 20.4 | 23.2 | 20.5 | 23.1 | 20.7 | 20.2
2940.06 | -70.621 | -53.74 | 0.001 | 20.8 | 20.4 | 23.1 | 20.5 | 23.1 | 20.7 | 20.2
2941.06 | -70.808 | -52.343 | 0.001 | 20.8 | 20.4 | 23 | 20.4 | 23 | 20.6 | 20.2
2942.06 | -70.794 | -51.699 | 0.001 | 20.8 | 20.4 | 22.9 | 20.4 | 22.7 | 20.6 | 20.1
2943.06 | -70.707 | -52.582 | 0.001 | 20.8 | 20.4 | 22.9 | 20.4 | 22.9 | 20.6 | 20.2
2944.06 | -70.804 | -56.039 | 0.001 | 20.8 | 20.3 | 22.8 | 20.5 | 23.1 | 20.6 | 20.2
2945.06 | -70.665 | -55.358 | 0.001 | 20.8 | 20.3 | 22.9 | 20.5 | 23.1 | 20.7 | 20.2
2946.06 | -70.773 | -45.851 | 0.001 | 20.8 | 20.4 | 22.8 | 20.5 | 23.2 | 20.7 | 20.2
2947.06 | -70.723 | -51 | 0.001 | 20.8 | 20.4 | 22.7 | 20.5 | 23.2 | 20.8 | 20.2
2948.06 | -70.792 | -60.194 | 0.001 | 20.8 | 20.5 | 22.6 | 20.6 | 23.3 | 21 | 20.2
2949.06 | -70.675 | -57.436 | 0.001 | 20.8 | 20.5 | 22.6 | 20.7 | 23.4 | 21.1 | 20.3
2950.06 | -70.755 | -53.483 | 0.001 | 20.8 | 20.6 | 22.7 | 20.7 | 23.5 | 21.2 | 20.3
2951.06 | -70.775 | -50.301 | 0.001 | 20.7 | 20.6 | 22.9 | 20.8 | 23.5 | 21.3 | 20.3
2952.06 | -70.716 | -50.32 | 0.001 | 20.7 | 20.5 | 22.9 | 20.8 | 23.6 | 21.2 | 20.4
2953.06 | -70.638 | -58.595 | 0.001 | 20.7 | 20.6 | 22.9 | 20.8 | 23.7 | 21.3 | 20.4
2954.06 | -70.733 | -53.942 | 0.001 | 20.7 | 20.6 | 22.7 | 20.9 | 23.9 | 21.4 | 20.5
2955.06 | -70.728 | -53.225 | 0 | 20.7 | 20.7 | 22.6 | 21 | 23.9 | 21.5 | 20.5
2956.06 | -70.827 | -50.669 | 0.001 | 20.7 | 20.7 | 22.6 | 21.1 | 23.7 | 21.6 | 20.6
2957.06 | -70.713 | -57.62 | 0.001 | 20.7 | 20.7 | 22.7 | 21.1 | 23.7 | 21.6 | 20.6
2958.06 | -70.842 | -57.767 | 0.001 | 20.7 | 20.7 | 22.7 | 21.1 | 23.7 | 21.6 | 20.6
2959.06 | -70.748 | -47.083 | 0.001 | 20.7 | 20.7 | 22.6 | 21.2 | 23.7 | 21.6 | 20.6
2960.06 | -70.762 | -51.552 | 0.001 | 20.7 | 20.8 | 22.5 | 21.2 | 23.8 | 21.7 | 20.6
2961.06 | -70.799 | -58.613 | 0.001 | 20.8 | 20.8 | 22.1 | 21.3 | 23.9 | 21.7 | 20.7
2962.06 | -70.781 | -51.828 | 0.001 | 20.8 | 20.9 | 21.9 | 21.5 | 23.9 | 21.8 | 20.7
2963.06 | -70.681 | -49.915 | 0.001 | 20.8 | 21 | 21.8 | 21.7 | 23.9 | 21.9 | 20.8
2964.06 | -70.712 | -49.143 | 0.001 | 20.8 | 21 | 21.7 | 21.9 | 23.9 | 22 | 20.8
2965.06 | -70.767 | -53.795 | 0.001 | 20.8 | 21.1 | 21.6 | 22 | 23.9 | 22 | 20.9
2966.06 | -70.736 | -60.121 | 0.001 | 20.8 | 21.1 | 21.7 | 22.1 | 23.9 | 22 | 20.9
2967.06 | -70.706 | -54.715 | 0.001 | 20.8 | 21.1 | 21.8 | 22.1 | 23.8 | 21.9 | 20.9
2968.06 | -70.894 | -51.754 | 0.001 | 20.8 | 21.1 | 21.9 | 22.1 | 23.7 | 21.7 | 20.9
2969.06 | -70.822 | -50.853 | 0.001 | 20.8 | 21.1 | 22.1 | 22.1 | 23.8 | 21.8 | 20.9
2970.06 | -70.798 | -51.313 | 0.001 | 20.8 | 21.1 | 22.2 | 22.3 | 23.8 | 21.8 | 21
2971.06 | -70.779 | -53.28 | 0.001 | 20.7 | 21.1 | 22.3 | 22.4 | 23.9 | 21.8 | 21.1
2972.06 | -70.786 | -49.897 | 0.001 | 20.7 | 21 | 22.4 | 22.3 | 23.9 | 21.8 | 21.1
2973.06 | -70.778 | -49.952 | 0.001 | 20.7 | 21 | 22.5 | 22.2 | 24 | 21.9 | 21.1
2974.06 | -70.683 | -56.406 | 0.001 | 20.7 | 21 | 22.6 | 22.1 | 24.1 | 21.8 | 21.1
2975.06 | -70.821 | -55.524 | 0.001 | 20.7 | 20.9 | 22.6 | 22 | 24.1 | 21.7 | 21.1
2976.06 | -70.671 | -55.119 | 0.001 | 20.7 | 20.9 | 22.6 | 21.9 | 24.2 | 21.7 | 21.1
2977.06 | -70.648 | -50.596 | 0.001 | 20.7 | 20.9 | 22.6 | 21.8 | 24.2 | 21.7 | 21.1
2978.06 | -70.74 | -52.287 | 0.001 | 20.7 | 20.9 | 22.7 | 21.8 | 24.3 | 21.7 | 21.2
2979.06 | -70.776 | -44.767 | 0.001 | 20.7 | 21 | 22.6 | 22 | 24.3 | 21.7 | 21.2
2980.06 | -70.668 | -47.893 | 0.001 | 20.7 | 21 | 22.4 | 22.1 | 24.3 | 21.8 | 21.3
2981.06 | -70.833 | -49.86 | 0.001 | 20.7 | 20.9 | 22.5 | 22.1 | 24.2 | 21.8 | 21.2
2982.06 | -70.702 | -59.091 | 0.001 | 20.8 | 20.9 | 22.5 | 21.9 | 24 | 21.6 | 21.2
2983.06 | -70.822 | -56.609 | 0.001 | 20.8 | 20.8 | 22.6 | 21.8 | 24 | 21.5 | 21.2
2984.06 | -70.78 | -55.009 | 0.001 | 20.8 | 20.8 | 22.7 | 21.7 | 24 | 21.5 | 21.1
2985.06 | -70.82 | -53.685 | 0.001 | 20.8 | 20.8 | 22.7 | 21.6 | 24 | 21.5 | 21.1
2986.06 | -70.75 | -55.358 | 0.001 | 20.8 | 20.8 | 22.7 | 21.6 | 24 | 21.5 | 21.1
2987.06 | -70.721 | -64.111 | 0.001 | 20.8 | 20.8 | 22.7 | 21.7 | 24.1 | 21.6 | 21.1
2988.06 | -70.715 | -55.211 | 0.001 | 20.8 | 20.8 | 22.7 | 21.8 | 24.1 | 21.7 | 21.1
2989.06 | -70.793 | -48.297 | 0.001 | 20.8 | 20.9 | 22.8 | 21.9 | 24.1 | 21.7 | 21.1
2990.06 | -70.651 | -55.009 | 0.001 | 20.8 | 21 | 22.6 | 21.9 | 24.1 | 21.8 | 21.1
2991.06 | -70.707 | -53.023 | 0.001 | 20.8 | 21 | 22.6 | 22 | 24 | 21.8 | 21.1
2992.06 | -70.807 | -51 | 0.001 | 20.8 | 21 | 22.6 | 22 | 24 | 21.7 | 21.1
2993.06 | -70.793 | -46.881 | 0.001 | 20.8 | 20.9 | 22.6 | 21.9 | 23.9 | 21.6 | 21.1
2994.06 | -70.673 | -52.324 | 0.001 | 20.8 | 20.9 | 22.6 | 21.8 | 23.8 | 21.5 | 21
2995.06 | -70.78 | -49.842 | 0.001 | 20.8 | 20.9 | 22.6 | 21.8 | 23.5 | 21.4 | 21
2996.06 | -70.705 | -48.849 | 0.001 | 20.8 | 20.7 | 22.7 | 21.7 | 23.5 | 21.3 | 20.9
2997.06 | -70.808 | -54.696 | 0.001 | 20.8 | 20.7 | 22.7 | 21.6 | 23.6 | 21.3 | 20.9
2998.06 | -70.786 | -53.17 | 0.001 | 20.8 | 20.7 | 22.7 | 21.5 | 23.6 | 21.4 | 20.8
2999.06 | -70.764 | -51.037 | 0.001 | 20.8 | 20.6 | 22.8 | 21.5 | 23.4 | 21.3 | 20.8
3000.06 | -70.698 | -50.062 | 0.001 | 20.8 | 20.5 | 22.8 | 21.3 | 23.2 | 21.3 | 20.7
3001.06 | -70.844 | -49.437 | 0.001 | 20.8 | 20.5 | 22.8 | 21.2 | 23.3 | 21.3 | 20.6
3002.06 | -70.734 | -45.888 | 0.001 | 20.8 | 20.5 | 22.8 | 21.2 | 23.5 | 21.3 | 20.7
3003.06 | -70.724 | -46.366 | 0.001 | 20.8 | 20.5 | 22.7 | 21.1 | 23.6 | 21.3 | 20.7
3004.06 | -70.81 | -51.074 | 0.001 | 20.7 | 20.6 | 22.8 | 21.2 | 23.7 | 21.3 | 20.7
3005.06 | -70.715 | -57.877 | 0.001 | 20.7 | 20.6 | 22.8 | 21.2 | 23.7 | 21.3 | 20.7
3006.06 | -70.844 | -52.398 | 0.001 | 20.7 | 20.6 | 22.8 | 21.2 | 23.7 | 21.3 | 20.7
3007.06 | -70.73 | -49.125 | 0.001 | 20.7 | 20.6 | 22.8 | 21.2 | 23.6 | 21.3 | 20.6
3008.06 | -70.75 | -53.906 | 0.001 | 20.7 | 20.6 | 22.8 | 21.2 | 23.6 | 21.2 | 20.6
3009.06 | -70.829 | -50.136 | 0 | 20.7 | 20.6 | 22.8 | 21.2 | 23.7 | 21.2 | 20.6
3010.06 | -70.773 | -54.2 | 0.001 | 20.7 | 20.7 | 22.6 | 21.3 | 23.8 | 21.2 | 20.6
3011.06 | -70.811 | -52.104 | 0.001 | 20.7 | 20.7 | 22.5 | 21.4 | 23.9 | 21.2 | 20.6
3012.06 | -70.857 | -47.985 | 0.001 | 20.7 | 20.7 | 22.4 | 21.4 | 23.9 | 21.1 | 20.6
3013.06 | -70.833 | -58.576 | 0.001 | 20.7 | 20.7 | 22.4 | 21.3 | 23.8 | 21.1 | 20.6
3014.06 | -70.723 | -52.876 | 0.001 | 20.7 | 20.7 | 22.4 | 21.3 | 23.7 | 21.1 | 20.6
3015.06 | -70.719 | -43.994 | 0.001 | 20.7 | 20.6 | 22.4 | 21.2 | 23.7 | 21.1 | 20.5
3016.06 | -70.779 | -53.942 | 0.001 | 20.7 | 20.6 | 22.4 | 21.2 | 23.5 | 21 | 20.5
3017.06 | -70.776 | -48.812 | 0.001 | 20.7 | 20.6 | 22.4 | 21.1 | 23.6 | 21.1 | 20.5
3018.06 | -70.727 | -46.44 | 0.001 | 20.7 | 20.7 | 22.5 | 21.1 | 23.6 | 21.2 | 20.5
3019.06 | -70.871 | -52.306 | 0.001 | 20.7 | 20.7 | 22.5 | 21.1 | 23.6 | 21.2 | 20.5
3020.06 | -70.718 | -54.365 | 0.001 | 20.7 | 20.7 | 22.5 | 21.1 | 23.7 | 21.2 | 20.5
3021.06 | -70.806 | -41.696 | 0.001 | 20.7 | 20.7 | 22.6 | 21.1 | 23.5 | 21.2 | 20.5
3022.06 | -70.783 | -48.316 | 0.001 | 20.7 | 20.7 | 22.6 | 21.1 | 23.5 | 21.2 | 20.4
3023.06 | -70.674 | -52.251 | 0.001 | 20.7 | 20.6 | 22.6 | 21.1 | 23.6 | 21.2 | 20.4
3024.06 | -70.83 | -49.198 | 0.001 | 20.7 | 20.6 | 22.7 | 21.1 | 23.3 | 21.1 | 20.4
3025.06 | -70.828 | -50.173 | 0.001 | 20.7 | 20.5 | 22.7 | 21 | 23.2 | 21 | 20.3
3026.06 | -70.652 | -53.63 | 0.001 | 20.7 | 20.5 | 22.8 | 21 | 23.1 | 21 | 20.3
3027.06 | -70.726 | -54.641 | 0.001 | 20.7 | 20.5 | 22.9 | 20.9 | 23 | 20.9 | 20.3
3028.06 | -70.66 | -48.591 | 0.001 | 20.7 | 20.5 | 22.9 | 20.9 | 22.9 | 20.9 | 20.2
3029.06 | -70.795 | -42.578 | 0.001 | 20.7 | 20.4 | 22.8 | 20.9 | 23 | 20.9 | 20.3
3030.06 | -70.689 | -47.874 | 0.001 | 20.7 | 20.5 | 22.8 | 20.9 | 23.1 | 20.9 | 20.3
3031.06 | -70.784 | -51.331 | 0.001 | 20.8 | 20.5 | 22.7 | 20.9 | 23.3 | 21 | 20.3
3032.06 | -70.694 | -52.821 | 0.001 | 20.8 | 20.4 | 22.7 | 20.9 | 23.2 | 21 | 20.4
3033.06 | -70.803 | -48.187 | 0.001 | 20.8 | 20.4 | 22.7 | 20.9 | 23.3 | 21 | 20.4
3034.06 | -70.776 | -52.453 | 0 | 20.8 | 20.5 | 22.6 | 20.9 | 23.4 | 21.1 | 20.4
3035.06 | -70.791 | -45.87 | 0.001 | 20.8 | 20.5 | 22.5 | 20.9 | 23.4 | 21.2 | 20.5
3036.06 | -70.719 | -47.212 | 0.001 | 20.8 | 20.5 | 22.5 | 21 | 23.5 | 21.3 | 20.5
3037.06 | -70.854 | -47.12 | 0.001 | 20.8 | 20.4 | 22.4 | 20.9 | 23.3 | 21.2 | 20.6
3038.06 | -70.817 | -52.729 | 0.001 | 20.8 | 20.4 | 22.4 | 20.8 | 23.1 | 21.1 | 20.5
3039.06 | -70.814 | -44.638 | 0.001 | 20.8 | 20.4 | 22.3 | 20.8 | 23.1 | 21.1 | 20.5
3040.06 | -70.821 | -51.276 | 0.001 | 20.7 | 20.4 | 22.3 | 20.9 | 23.1 | 21.1 | 20.4
3041.06 | -70.796 | -49.842 | 0.001 | 20.7 | 20.4 | 22.3 | 20.9 | 23.1 | 21 | 20.4
3042.06 | -70.755 | -51.773 | 0.001 | 20.7 | 20.4 | 22.4 | 21 | 23.3 | 21 | 20.5
3043.06 | -70.849 | -53.446 | 0.001 | 20.7 | 20.4 | 22.4 | 21.1 | 23.4 | 21 | 20.5
3044.06 | -70.807 | -49.382 | 0.001 | 20.7 | 20.4 | 22.5 | 21.1 | 23.3 | 20.9 | 20.5
3045.06 | -70.781 | -50.724 | 0.001 | 20.7 | 20.4 | 22.5 | 21.1 | 23.2 | 20.9 | 20.5
3046.06 | -70.7 | -44.252 | 0.001 | 20.7 | 20.3 | 22.6 | 21 | 23.2 | 20.9 | 20.4
3047.06 | -70.775 | -52.49 | 0.001 | 20.6 | 20.3 | 22.5 | 21 | 23.2 | 20.9 | 20.4
3048.06 | -70.851 | -52.968 | 0.001 | 20.7 | 20.4 | 22.4 | 21 | 23.2 | 20.9 | 20.4
3049.06 | -70.723 | -51.478 | 0.001 | 20.7 | 20.4 | 22.5 | 21.1 | 23.3 | 20.8 | 20.4
3050.06 | -70.744 | -54.788 | 0.001 | 20.6 | 20.4 | 22.7 | 21 | 23.2 | 20.7 | 20.3
3051.06 | -70.714 | -49.382 | 0.001 | 20.6 | 20.4 | 22.7 | 21 | 23.3 | 20.8 | 20.3
3052.06 | -70.773 | -50.43 | 0.001 | 20.6 | 20.5 | 22.7 | 21 | 23.4 | 20.9 | 20.3
3053.06 | -70.907 | -47.506 | 0.001 | 20.6 | 20.5 | 22.5 | 21 | 23.5 | 21 | 20.4
3054.06 | -70.779 | -46.109 | 0.001 | 20.7 | 20.5 | 22.6 | 21 | 23.5 | 21.1 | 20.4
3055.06 | -70.808 | -49.658 | 0.001 | 20.7 | 20.5 | 22.6 | 20.9 | 23.3 | 21 | 20.4
3056.06 | -70.664 | -50.228 | 0.001 | 20.7 | 20.4 | 22.6 | 20.9 | 23.2 | 20.9 | 20.3
3057.06 | -70.692 | -50.761 | 0.001 | 20.8 | 20.5 | 22.7 | 20.9 | 23.3 | 21 | 20.4
3058.06 | -70.874 | -51.037 | 0.001 | 20.8 | 20.4 | 22.8 | 21 | 23.2 | 21 | 20.3
3059.06 | -70.688 | -47.212 | 0 | 20.8 | 20.4 | 22.8 | 21 | 23 | 20.9 | 20.3
3060.06 | -70.822 | -46.918 | 0.001 | 20.8 | 20.4 | 22.8 | 21 | 23.1 | 20.9 | 20.3
3061.06 | -70.839 | -51.662 | 0.001 | 20.8 | 20.5 | 22.8 | 21.1 | 23.2 | 21 | 20.4
3062.06 | -70.782 | -49.639 | 0.001 | 20.7 | 20.5 | 22.6 | 21.1 | 23.3 | 21.1 | 20.4
3063.06 | -70.833 | -53.832 | 0.001 | 20.8 | 20.5 | 22.5 | 21.2 | 23.2 | 21.1 | 20.4
3064.06 | -70.721 | -51.975 | 0.001 | 20.8 | 20.6 | 22.5 | 21.2 | 23.3 | 21.2 | 20.4
3065.06 | -70.771 | -48.959 | 0.001 | 20.7 | 20.6 | 22.4 | 21.2 | 23.4 | 21.3 | 20.5
3066.06 | -70.665 | -49.088 | 0.001 | 20.8 | 20.7 | 22.2 | 21.4 | 23.5 | 21.3 | 20.5
3067.06 | -70.826 | -47.323 | 0.001 | 20.7 | 20.7 | 22.1 | 21.6 | 23.6 | 21.5 | 20.6
3068.06 | -70.8 | -49.621 | 0.001 | 20.7 | 20.8 | 21.8 | 21.7 | 23.6 | 21.5 | 20.7
3069.06 | -70.702 | -49.143 | 0.001 | 20.7 | 20.9 | 21.7 | 21.9 | 23.6 | 21.7 | 20.8
3070.06 | -70.661 | -51.074 | 0.001 | 20.7 | 20.9 | 21.7 | 22 | 23.6 | 21.8 | 20.9
3071.06 | -70.874 | -51.111 | 0.001 | 20.7 | 20.9 | 21.8 | 22 | 23.5 | 21.8 | 20.9
3072.06 | -70.844 | -52.747 | 0.001 | 20.6 | 20.9 | 22 | 21.9 | 23.5 | 21.7 | 20.9
3073.06 | -70.718 | -44.767 | 0.001 | 20.6 | 20.9 | 22.1 | 21.9 | 23.6 | 21.6 | 21
3074.06 | -70.681 | -51.258 | 0 | 20.6 | 20.9 | 22.3 | 21.8 | 23.7 | 21.6 | 21
3075.06 | -70.717 | -54.77 | 0.001 | 20.7 | 20.8 | 22.4 | 21.7 | 23.7 | 21.6 | 21
3076.06 | -70.762 | -43.682 | 0 | 20.7 | 20.8 | 22.5 | 21.7 | 23.6 | 21.6 | 21
3077.06 | -70.813 | -47.709 | 0.001 | 20.7 | 20.7 | 22.4 | 21.7 | 23.6 | 21.7 | 21
3078.06 | -70.778 | -48.389 | 0.001 | 20.8 | 20.7 | 22.4 | 21.8 | 23.7 | 21.7 | 21
3079.06 | -70.815 | -44.178 | 0.001 | 20.8 | 20.6 | 22.4 | 21.8 | 23.6 | 21.5 | 21
3080.06 | -70.72 | -49.051 | 0.001 | 20.8 | 20.6 | 22.5 | 21.7 | 23.5 | 21.4 | 21
3081.06 | -70.812 | -43.718 | 0.001 | 20.8 | 20.5 | 22.6 | 21.6 | 23.5 | 21.3 | 20.9
3082.06 | -70.698 | -50.357 | 0.001 | 20.8 | 20.5 | 22.7 | 21.5 | 23.3 | 21.2 | 20.8
3083.06 | -70.699 | -56.976 | 0.001 | 20.8 | 20.5 | 22.7 | 21.4 | 23.3 | 21.2 | 20.8
3084.06 | -70.798 | -47.506 | 0.001 | 20.8 | 20.5 | 22.8 | 21.5 | 23.4 | 21.2 | 20.8
3085.06 | -70.834 | -46.477 | 0.001 | 20.8 | 20.6 | 22.8 | 21.5 | 23.4 | 21.1 | 20.7
3086.06 | -70.777 | -49.787 | 0.001 | 20.8 | 20.6 | 22.9 | 21.5 | 23.5 | 21.2 | 20.8
3087.06 | -70.745 | -51.35 | 0.001 | 20.8 | 20.6 | 22.9 | 21.5 | 23.6 | 21.3 | 20.8
3088.06 | -70.811 | -49.75 | 0.001 | 20.8 | 20.7 | 22.9 | 21.5 | 23.6 | 21.4 | 20.8
3089.06 | -70.714 | -53.63 | 0 | 20.7 | 20.7 | 22.9 | 21.5 | 23.7 | 21.5 | 20.8
3090.06 | -70.687 | -49.419 | 0 | 20.7 | 20.6 | 22.8 | 21.5 | 23.7 | 21.5 | 20.9
3091.06 | -70.773 | -48.463 | 0.001 | 20.7 | 20.6 | 22.8 | 21.5 | 23.7 | 21.6 | 20.9
3092.06 | -70.793 | -46.844 | 0.001 | 20.7 | 20.6 | 22.9 | 21.5 | 23.8 | 21.5 | 20.9
3093.06 | -70.826 | -51.773 | 0.001 | 20.7 | 20.6 | 22.9 | 21.4 | 23.7 | 21.5 | 20.8
3094.06 | -70.703 | -54.659 | 0.001 | 20.7 | 20.6 | 22.9 | 21.4 | 23.6 | 21.4 | 20.8
3095.06 | -70.736 | -45.134 | 0.001 | 20.7 | 20.6 | 22.8 | 21.3 | 23.6 | 21.3 | 20.8
3096.06 | -70.745 | -53.758 | 0.001 | 20.7 | 20.6 | 22.8 | 21.3 | 23.5 | 21.2 | 20.7
3097.06 | -70.854 | -50.32 | 0.001 | 20.7 | 20.6 | 22.7 | 21.3 | 23.5 | 21.2 | 20.7
3098.06 | -70.856 | -43.295 | 0.001 | 20.7 | 20.6 | 22.8 | 21.3 | 23.6 | 21.2 | 20.7
3099.06 | -70.748 | -48.224 | 0.001 | 20.7 | 20.6 | 22.8 | 21.3 | 23.6 | 21.2 | 20.7
3100.06 | -70.712 | -48.058 | 0.001 | 20.7 | 20.6 | 22.8 | 21.3 | 23.6 | 21.2 | 20.7
3101.06 | -70.715 | -47.598 | 0.001 | 20.6 | 20.6 | 22.8 | 21.3 | 23.4 | 21.1 | 20.6
3102.06 | -70.839 | -53.262 | 0.001 | 20.6 | 20.6 | 22.8 | 21.2 | 23.3 | 21 | 20.6
3103.06 | -70.796 | -51.938 | 0.001 | 20.6 | 20.6 | 22.8 | 21.2 | 23.4 | 20.9 | 20.6
3104.06 | -70.824 | -47.911 | 0.001 | 20.6 | 20.6 | 22.8 | 21.2 | 23.4 | 21 | 20.6
3105.06 | -70.639 | -54.549 | 0.001 | 20.6 | 20.7 | 22.8 | 21.2 | 23.5 | 21.1 | 20.6
3106.06 | -70.772 | -57.013 | 0.001 | 20.6 | 20.7 | 22.7 | 21.3 | 23.5 | 21.1 | 20.6
3107.06 | -70.767 | -48.536 | 0 | 20.6 | 20.7 | 22.7 | 21.2 | 23.5 | 21.1 | 20.6
3108.06 | -70.808 | -44.564 | 0.001 | 20.6 | 20.7 | 22.6 | 21.3 | 23.5 | 21.2 | 20.6
3109.06 | -70.846 | -46.973 | 0.001 | 20.6 | 20.8 | 22.3 | 21.3 | 23.5 | 21.2 | 20.6
3110.06 | -70.684 | -40.335 | 0.001 | 20.7 | 20.8 | 22.3 | 21.4 | 23.2 | 21.2 | 20.6
3111.06 | -70.712 | -48.904 | 0.001 | 20.7 | 20.7 | 22.4 | 21.3 | 23 | 21 | 20.5
3112.06 | -70.762 | -45.888 | 0.001 | 20.7 | 20.7 | 22.4 | 21.2 | 23 | 21 | 20.5
3113.06 | -70.745 | -49.4 | 0.001 | 20.7 | 20.6 | 22.5 | 21.2 | 22.8 | 21 | 20.5
3114.06 | -70.877 | -50.504 | 0.001 | 20.7 | 20.6 | 22.5 | 21.1 | 22.5 | 21 | 20.4
3115.06 | -70.682 | -49.364 | 0.001 | 20.7 | 20.6 | 22.6 | 21 | 22.6 | 21 | 20.3
3116.06 | -70.844 | -47.047 | 0.001 | 20.7 | 20.5 | 22.7 | 21 | 22.6 | 21 | 20.3
3117.06 | -70.738 | -48.297 | 0.001 | 20.7 | 20.5 | 22.8 | 21 | 22.6 | 21 | 20.3
3118.06 | -70.781 | -50.32 | 0.001 | 20.7 | 20.5 | 22.8 | 20.9 | 22.6 | 20.9 | 20.3
3119.06 | -70.727 | -44.638 | 0.001 | 20.7 | 20.5 | 22.8 | 20.8 | 22.6 | 20.9 | 20.2
3120.06 | -70.83 | -46.973 | 0.001 | 20.7 | 20.5 | 23 | 20.8 | 22.8 | 20.8 | 20.2
3121.06 | -70.806 | -46.55 | 0.001 | 20.7 | 20.5 | 23.1 | 20.9 | 23 | 20.9 | 20.3
3122.06 | -70.735 | -48.095 | 0.001 | 20.6 | 20.5 | 23.1 | 21 | 23.1 | 21 | 20.3
3123.06 | -70.74 | -50.504 | 0.001 | 20.6 | 20.5 | 23.2 | 21 | 23.2 | 21 | 20.3
3124.06 | -70.698 | -54.329 | 0.001 | 20.6 | 20.5 | 23.3 | 21 | 23 | 21 | 20.3
3125.06 | -70.763 | -47.212 | 0.001 | 20.6 | 20.4 | 23.3 | 21 | 22.7 | 20.9 | 20.2
3126.06 | -70.667 | -51.037 | 0.001 | 20.6 | 20.4 | 23.2 | 21 | 22.8 | 20.9 | 20.2
3127.06 | -70.776 | -48.371 | 0.001 | 20.6 | 20.5 | 22.9 | 21.1 | 22.9 | 20.9 | 20.3
3128.06 | -70.73 | -47.893 | 0.001 | 20.6 | 20.5 | 22.8 | 21.2 | 23 | 20.9 | 20.3
3129.06 | -70.795 | -52.784 | 0.001 | 20.6 | 20.5 | 22.7 | 21.2 | 22.9 | 20.8 | 20.3
3130.06 | -70.762 | -51.019 | 0.001 | 20.6 | 20.5 | 22.7 | 21.2 | 22.8 | 20.7 | 20.3
3131.06 | -70.753 | -50.706 | 0.001 | 20.7 | 20.5 | 22.7 | 21.1 | 22.7 | 20.7 | 20.3
3132.06 | -70.823 | -45.631 | 0.001 | 20.7 | 20.5 | 22.7 | 21.1 | 22.7 | 20.6 | 20.3
3133.06 | -70.851 | -44.123 | 0.001 | 20.7 | 20.5 | 22.7 | 21 | 22.7 | 20.6 | 20.3
3134.06 | -70.756 | -52.582 | 0.001 | 20.7 | 20.5 | 22.7 | 21 | 22.7 | 20.6 | 20.2
3135.06 | -70.759 | -46.642 | 0.001 | 20.7 | 20.5 | 22.7 | 20.9 | 22.8 | 20.6 | 20.2
3136.06 | -70.728 | -49.879 | 0.001 | 20.7 | 20.5 | 22.8 | 21 | 22.9 | 20.8 | 20.2
3137.06 | -70.797 | -50.688 | 0.001 | 20.8 | 20.5 | 22.8 | 21 | 23 | 20.9 | 20.3
3138.06 | -70.744 | -44.932 | 0.001 | 20.8 | 20.5 | 22.9 | 21 | 23.1 | 20.9 | 20.3
3139.06 | -70.712 | -49.879 | 0.001 | 20.8 | 20.6 | 22.9 | 21.1 | 23.2 | 21 | 20.4
3140.06 | -70.786 | -46.881 | 0.001 | 20.8 | 20.6 | 23 | 21.1 | 23.3 | 21 | 20.4
3141.06 | -70.717 | -47.433 | 0.001 | 20.8 | 20.5 | 23 | 21.1 | 23.3 | 21 | 20.5
3142.06 | -70.838 | -50.743 | 0.001 | 20.8 | 20.5 | 22.9 | 21 | 23.4 | 21 | 20.5
3143.06 | -70.709 | -49.106 | 0.001 | 20.8 | 20.5 | 22.8 | 21 | 23.3 | 20.9 | 20.5
3144.06 | -70.773 | -53.078 | 0.001 | 20.8 | 20.4 | 22.7 | 20.9 | 23.2 | 20.9 | 20.4
3145.06 | -70.723 | -47.249 | 0.001 | 20.8 | 20.5 | 22.7 | 21 | 23.2 | 20.9 | 20.4
3146.06 | -70.668 | -47.654 | 0.001 | 20.7 | 20.5 | 22.5 | 21 | 23.3 | 20.9 | 20.4
3147.06 | -70.794 | -44.619 | 0.001 | 20.7 | 20.6 | 22.2 | 21.1 | 23.3 | 21 | 20.4
3148.06 | -70.729 | -47.929 | 0.001 | 20.7 | 20.5 | 22.2 | 21.1 | 23.3 | 21.1 | 20.5
3149.06 | -70.72 | -45.098 | 0.001 | 20.7 | 20.6 | 22.2 | 21.1 | 23.4 | 21.2 | 20.5
3150.06 | -70.687 | -49.879 | 0.001 | 20.7 | 20.6 | 22.2 | 21.3 | 23.5 | 21.3 | 20.5
3151.06 | -70.688 | -43.424 | 0.001 | 20.7 | 20.7 | 22.3 | 21.4 | 23.4 | 21.3 | 20.6
3152.06 | -70.798 | -46.366 | 0.001 | 20.7 | 20.6 | 22.3 | 21.5 | 23 | 21.2 | 20.5
3153.06 | -70.696 | -50.062 | 0.001 | 20.7 | 20.6 | 22.4 | 21.4 | 22.9 | 21.1 | 20.5
3154.06 | -70.701 | -48.683 | 0.001 | 20.7 | 20.6 | 22.4 | 21.5 | 23 | 21.1 | 20.5
3155.06 | -70.661 | -42.891 | 0.001 | 20.7 | 20.6 | 22.5 | 21.6 | 23.1 | 21.2 | 20.5
3156.06 | -70.81 | -52.453 | 0.001 | 20.7 | 20.6 | 22.5 | 21.6 | 23.1 | 21.3 | 20.6
3157.06 | -70.656 | -44.803 | 0.001 | 20.6 | 20.6 | 22.6 | 21.6 | 23.1 | 21.3 | 20.6
3158.06 | -70.787 | -42.229 | 0.001 | 20.6 | 20.6 | 22.5 | 21.7 | 23.2 | 21.3 | 20.6
3159.06 | -70.761 | -42.817 | 0 | 20.6 | 20.7 | 22.3 | 21.8 | 23.3 | 21.3 | 20.7
3160.06 | -70.8 | -46.808 | 0.001 | 20.6 | 20.7 | 22.3 | 21.9 | 23.3 | 21.3 | 20.7
3161.06 | -70.846 | -45.943 | 0.001 | 20.6 | 20.7 | 22.4 | 22 | 23.3 | 21.3 | 20.7
3162.06 | -70.77 | -43.02 | 0.001 | 20.6 | 20.7 | 22.3 | 22 | 23.3 | 21.3 | 20.7
3163.06 | -70.749 | -43.535 | 0.001 | 20.6 | 20.8 | 22 | 22.1 | 23.3 | 21.4 | 20.7
3164.06 | -70.819 | -44.197 | 0 | 20.7 | 20.7 | 21.9 | 22.2 | 23.3 | 21.5 | 20.8
3165.06 | -70.805 | -41.162 | 0.001 | 20.7 | 20.7 | 22 | 22.2 | 23.4 | 21.5 | 20.8
3166.06 | -70.832 | -40.997 | 0.001 | 20.7 | 20.7 | 22.1 | 22.1 | 23.4 | 21.6 | 20.8
3167.06 | -70.683 | -51.901 | 0.001 | 20.7 | 20.7 | 22 | 22 | 23.3 | 21.6 | 20.8
3168.06 | -70.736 | -40.666 | 0.001 | 20.7 | 20.8 | 22 | 22 | 23.3 | 21.6 | 20.8
3169.06 | -70.804 | -47.212 | 0.001 | 20.7 | 20.7 | 22.1 | 22 | 23.4 | 21.7 | 20.8
3170.06 | -70.889 | -41.622 | 0.001 | 20.7 | 20.7 | 22.2 | 22.1 | 23.4 | 21.6 | 20.9
3171.06 | -70.807 | -45.907 | 0.001 | 20.7 | 20.8 | 22.1 | 22.1 | 23.5 | 21.6 | 20.9
3172.06 | -70.845 | -48.426 | 0.001 | 20.8 | 20.8 | 21.9 | 22.2 | 23.5 | 21.6 | 20.8
3173.06 | -70.82 | -51.901 | 0.001 | 20.8 | 20.8 | 21.7 | 22.2 | 23.4 | 21.7 | 20.9
3174.06 | -70.818 | -51.111 | 0.001 | 20.8 | 20.9 | 21.7 | 22.2 | 23.4 | 21.8 | 20.9
3175.06 | -70.744 | -46.164 | 0.001 | 20.8 | 20.9 | 21.6 | 22.2 | 23.4 | 21.9 | 20.9
3176.06 | -70.734 | -44.472 | 0.001 | 20.8 | 20.9 | 21.6 | 22.3 | 23.4 | 21.9 | 20.9
3177.06 | -70.803 | -46.054 | 0.001 | 20.8 | 20.9 | 21.7 | 22.3 | 23.5 | 21.8 | 20.9
3178.06 | -70.699 | -48.242 | 0.001 | 20.8 | 20.9 | 21.7 | 22.4 | 23.5 | 21.8 | 21
3179.06 | -70.713 | -47.58 | 0.001 | 20.8 | 20.9 | 21.6 | 22.5 | 23.5 | 21.8 | 21
3180.06 | -70.716 | -46.753 | 0.001 | 20.7 | 20.9 | 21.4 | 22.6 | 23.4 | 21.8 | 21
3181.06 | -70.767 | -51.313 | 0.001 | 20.7 | 20.9 | 21.4 | 22.6 | 23.4 | 21.8 | 21
3182.06 | -70.718 | -44.914 | 0 | 20.7 | 20.8 | 21.4 | 22.6 | 23.4 | 21.8 | 21.1
3183.06 | -70.747 | -47.47 | 0.001 | 20.7 | 20.8 | 21.2 | 22.6 | 23.3 | 21.8 | 21.1
3184.06 | -70.851 | -49.18 | 0.001 | 20.6 | 20.8 | 21.2 | 22.6 | 23.3 | 21.8 | 21.1
3185.06 | -70.737 | -47.157 | 0.001 | 20.6 | 20.9 | 21.3 | 22.6 | 23.3 | 21.8 | 21.1
3186.06 | -70.8 | -43.277 | 0.001 | 20.7 | 20.9 | 21.4 | 22.6 | 23.3 | 21.7 | 21.1
3187.06 | -70.687 | -44.288 | 0.001 | 20.6 | 20.9 | 21.7 | 22.5 | 23.3 | 21.6 | 21
3188.06 | -70.861 | -41.071 | 0.001 | 20.6 | 20.8 | 21.8 | 22.4 | 23.3 | 21.6 | 21
3189.06 | -70.764 | -49.915 | 0.001 | 20.7 | 20.8 | 21.8 | 22.4 | 23.3 | 21.6 | 21
3190.06 | -70.752 | -47.175 | 0.001 | 20.7 | 20.7 | 21.9 | 22.3 | 23.1 | 21.4 | 20.9
3191.06 | -70.691 | -47.929 | 0.001 | 20.7 | 20.7 | 22 | 22.1 | 22.7 | 21.1 | 20.8
3192.06 | -70.69 | -48.904 | 0.001 | 20.7 | 20.6 | 22.1 | 22 | 22.7 | 21 | 20.7
3193.06 | -70.874 | -51.166 | 0.001 | 20.7 | 20.6 | 22.2 | 21.8 | 22.7 | 21 | 20.7
3194.06 | -70.871 | -48.26 | 0.001 | 20.7 | 20.6 | 22.2 | 21.8 | 22.8 | 21 | 20.7
3195.06 | -70.757 | -43.976 | 0.001 | 20.7 | 20.5 | 22.3 | 21.7 | 22.7 | 21.1 | 20.7
3196.06 | -70.737 | -45.612 | 0.001 | 20.8 | 20.4 | 22.4 | 21.5 | 22.7 | 21 | 20.6
3197.06 | -70.835 | -43.479 | 0.001 | 20.8 | 20.5 | 22.5 | 21.5 | 22.7 | 20.9 | 20.5
3198.06 | -70.751 | -44.049 | 0.001 | 20.8 | 20.5 | 22.5 | 21.5 | 22.8 | 20.9 | 20.5
3199.06 | -70.743 | -43.479 | 0.001 | 20.8 | 20.5 | 22.4 | 21.5 | 22.9 | 21 | 20.6
3200.06 | -70.692 | -45.098 | 0.001 | 20.8 | 20.5 | 22.4 | 21.6 | 23 | 21 | 20.6
3201.06 | -70.717 | -44.895 | 0.001 | 20.8 | 20.4 | 22.5 | 21.6 | 23 | 21 | 20.6
3202.06 | -70.866 | -50.173 | 0.001 | 20.8 | 20.5 | 22.7 | 21.6 | 23 | 21 | 20.6
3203.06 | -70.855 | -46.403 | 0.001 | 20.8 | 20.4 | 22.7 | 21.5 | 22.8 | 21 | 20.5
3204.06 | -70.71 | -43.81 | 0.001 | 20.7 | 20.4 | 22.8 | 21.4 | 22.6 | 20.8 | 20.5
3205.06 | -70.719 | -49.566 | 0.001 | 20.7 | 20.3 | 22.8 | 21.3 | 22.6 | 20.7 | 20.4
3206.06 | -70.731 | -50.283 | 0.001 | 20.7 | 20.4 | 22.8 | 21.2 | 22.7 | 20.7 | 20.4
3207.06 | -70.75 | -51.956 | 0.001 | 20.7 | 20.4 | 22.8 | 21.2 | 22.5 | 20.7 | 20.4
3208.06 | -70.732 | -49.088 | 0.001 | 20.7 | 20.4 | 22.8 | 21.1 | 22.4 | 20.6 | 20.3
3209.06 | -70.711 | -46.936 | 0.001 | 20.7 | 20.4 | 22.8 | 21.1 | 22.5 | 20.6 | 20.3
3210.06 | -70.72 | -42.045 | 0.001 | 20.6 | 20.3 | 22.8 | 21.1 | 22.4 | 20.6 | 20.4
3211.06 | -70.709 | -47.929 | 0.001 | 20.6 | 20.4 | 22.9 | 21.2 | 22.5 | 20.7 | 20.3
3212.06 | -70.775 | -47.433 | 0.001 | 20.6 | 20.4 | 22.9 | 21.3 | 22.4 | 20.7 | 20.3
3213.06 | -70.783 | -48.058 | 0.001 | 20.6 | 20.5 | 22.8 | 21.3 | 22.5 | 20.8 | 20.3
3214.06 | -70.844 | -47.267 | 0.001 | 20.6 | 20.5 | 22.4 | 21.3 | 22.6 | 20.9 | 20.3
3215.06 | -70.736 | -42.413 | 0.001 | 20.6 | 20.6 | 22.2 | 21.3 | 22.7 | 21 | 20.3
3216.06 | -70.693 | -47.341 | 0.001 | 20.6 | 20.6 | 22.2 | 21.3 | 22.7 | 21.1 | 20.4
3217.06 | -70.818 | -45.208 | 0.001 | 20.6 | 20.5 | 22.2 | 21.2 | 22.5 | 21 | 20.3
3218.06 | -70.683 | -46.844 | 0.001 | 20.6 | 20.4 | 22.3 | 21.1 | 22.5 | 20.9 | 20.3
3219.06 | -70.744 | -42.1 | 0.001 | 20.6 | 20.4 | 22.4 | 21.1 | 22.6 | 20.8 | 20.3
3220.06 | -70.863 | -43.351 | 0.001 | 20.6 | 20.4 | 22.5 | 21.1 | 22.5 | 20.7 | 20.3
3221.06 | -70.798 | -43.332 | 0 | 20.6 | 20.4 | 22.6 | 21.1 | 22.4 | 20.7 | 20.3
3222.06 | -70.892 | -51.35 | 0.001 | 20.6 | 20.4 | 22.8 | 21 | 22.4 | 20.8 | 20.2
3223.06 | -70.771 | -46.311 | 0.001 | 20.6 | 20.4 | 22.8 | 20.9 | 22.2 | 20.8 | 20.2
3224.06 | -70.843 | -42.983 | 0.001 | 20.6 | 20.4 | 22.8 | 20.9 | 22 | 20.7 | 20.1
3225.06 | -70.757 | -44.785 | 0.001 | 20.6 | 20.3 | 22.8 | 20.8 | 22 | 20.8 | 20.1
3226.06 | -70.817 | -43.976 | 0.001 | 20.6 | 20.3 | 22.8 | 20.8 | 21.9 | 20.7 | 20
3227.06 | -70.782 | -45.042 | 0.001 | 20.7 | 20.3 | 22.8 | 20.7 | 21.9 | 20.6 | 20
3228.06 | -70.729 | -48.922 | 0.001 | 20.7 | 20.2 | 22.8 | 20.7 | 22 | 20.5 | 20
3229.06 | -70.686 | -39.489 | 0.001 | 20.7 | 20.2 | 22.7 | 20.7 | 22.1 | 20.5 | 20
3230.06 | -70.876 | -42.394 | 0.001 | 20.7 | 20.2 | 22.7 | 20.6 | 22.2 | 20.5 | 20
3231.06 | -70.798 | -44.969 | 0.001 | 20.7 | 20.2 | 22.6 | 20.6 | 22.4 | 20.5 | 20
3232.06 | -70.805 | -52.894 | 0.001 | 20.7 | 20.3 | 22.5 | 20.6 | 22.3 | 20.5 | 20
3233.06 | -70.81 | -40.151 | 0.001 | 20.7 | 20.3 | 22.5 | 20.6 | 22.4 | 20.5 | 20
3234.06 | -70.755 | -45.76 | 0.001 | 20.7 | 20.3 | 22.4 | 20.7 | 22.5 | 20.6 | 20
3235.06 | -70.806 | -41.916 | 0.001 | 20.7 | 20.3 | 22.4 | 20.7 | 22.6 | 20.6 | 20.1
3236.06 | -70.7 | -41.567 | 0.001 | 20.7 | 20.2 | 22.4 | 20.6 | 22.6 | 20.6 | 20.1
3237.06 | -70.795 | -49.345 | 0.001 | 20.7 | 20.2 | 22.3 | 20.6 | 22.6 | 20.6 | 20.1
3238.06 | -70.742 | -43.553 | 0.001 | 20.7 | 20.1 | 22.2 | 20.6 | 22.6 | 20.5 | 20.1
3239.06 | -70.806 | -44.215 | 0.001 | 20.7 | 20.1 | 22.2 | 20.6 | 22.6 | 20.5 | 20
3240.06 | -70.762 | -40.041 | 0.001 | 20.7 | 20.1 | 22.2 | 20.5 | 22.4 | 20.4 | 20
3241.06 | -70.74 | -49.989 | 0.001 | 20.7 | 20.1 | 22.2 | 20.5 | 22.4 | 20.4 | 20
3242.06 | -70.72 | -46.274 | 0.001 | 20.7 | 20.2 | 22.2 | 20.5 | 22.6 | 20.5 | 20
3243.06 | -70.841 | -48.647 | 0.001 | 20.7 | 20.2 | 22.2 | 20.5 | 22.7 | 20.6 | 20
3244.06 | -70.732 | -46.587 | 0.001 | 20.6 | 20.2 | 22.1 | 20.6 | 22.7 | 20.6 | 20.1
3245.06 | -70.827 | -46.348 | 0.001 | 20.6 | 20.1 | 22.1 | 20.6 | 22.6 | 20.5 | 20.1
3246.06 | -70.75 | -42.045 | 0.001 | 20.6 | 20.1 | 22.1 | 20.6 | 22.5 | 20.5 | 20.1
3247.06 | -70.838 | -45.189 | 0.001 | 20.6 | 20.2 | 22.1 | 20.6 | 22.5 | 20.5 | 20.1
3248.06 | -70.801 | -40.703 | 0.001 | 20.6 | 20.2 | 22 | 20.6 | 22.5 | 20.6 | 20.1
3249.06 | -70.807 | -50.78 | 0.001 | 20.6 | 20.2 | 22 | 20.7 | 22.5 | 20.6 | 20.1
3250.06 | -70.652 | -50.32 | 0.001 | 20.6 | 20.2 | 22 | 20.8 | 22.6 | 20.7 | 20.2
3251.06 | -70.755 | -45.815 | 0.001 | 20.6 | 20.3 | 22 | 20.9 | 22.7 | 20.7 | 20.3
3252.06 | -70.715 | -46.054 | 0 | 20.6 | 20.3 | 22.1 | 21 | 22.8 | 20.7 | 20.3
3253.06 | -70.761 | -53.078 | 0.001 | 20.6 | 20.4 | 22.2 | 21.1 | 22.8 | 20.8 | 20.3
3254.06 | -70.787 | -41.512 | 0.001 | 20.7 | 20.4 | 22.3 | 21.2 | 22.9 | 20.9 | 20.3
3255.06 | -70.811 | -45.153 | 0.001 | 20.7 | 20.4 | 22.3 | 21.2 | 23 | 20.9 | 20.3
3256.06 | -70.733 | -45.337 | 0.001 | 20.7 | 20.4 | 22.3 | 21.1 | 23 | 20.8 | 20.4
3257.06 | -70.796 | -43.571 | 0.001 | 20.7 | 20.4 | 22.3 | 21.1 | 23 | 20.8 | 20.4
3258.06 | -70.823 | -38.496 | 0.001 | 20.7 | 20.3 | 22.3 | 21.1 | 22.9 | 20.7 | 20.4
3259.06 | -70.859 | -49.603 | 0.001 | 20.7 | 20.4 | 22.3 | 21.1 | 23 | 20.7 | 20.4
3260.06 | -70.671 | -42.229 | 0.001 | 20.7 | 20.4 | 22.4 | 21.1 | 23 | 20.8 | 20.4
3261.06 | -70.838 | -48.058 | 0.001 | 20.7 | 20.4 | 22.4 | 21.2 | 23 | 21 | 20.4
3262.06 | -70.743 | -45.907 | 0.001 | 20.7 | 20.5 | 22.5 | 21.4 | 23 | 21 | 20.5
3263.06 | -70.746 | -43.994 | 0.001 | 20.7 | 20.5 | 22.6 | 21.5 | 23 | 21.1 | 20.5
3264.06 | -70.863 | -39.636 | 0.001 | 20.7 | 20.5 | 22.7 | 21.6 | 23.1 | 21.1 | 20.5
3265.06 | -70.877 | -45.631 | 0.001 | 20.7 | 20.6 | 22.7 | 21.7 | 23.1 | 21.2 | 20.5
3266.06 | -70.809 | -41.126 | 0.001 | 20.7 | 20.6 | 22.7 | 21.8 | 23 | 21.2 | 20.5
3267.06 | -70.864 | -41.181 | 0.001 | 20.7 | 20.5 | 22.7 | 21.8 | 22.9 | 21.2 | 20.4
3268.06 | -70.781 | -38.588 | 0.001 | 20.6 | 20.5 | 22.8 | 21.7 | 22.9 | 21.2 | 20.4
3269.06 | -70.799 | -39.838 | 0.001 | 20.6 | 20.5 | 22.8 | 21.7 | 23 | 21.2 | 20.5
3270.06 | -70.771 | -53.115 | 0.001 | 20.6 | 20.4 | 22.9 | 21.6 | 23 | 21.1 | 20.5
3271.06 | -70.871 | -39.728 | 0.001 | 20.6 | 20.4 | 22.9 | 21.5 | 23 | 21.1 | 20.5
3272.06 | -70.708 | -42.836 | 0.001 | 20.6 | 20.4 | 23 | 21.5 | 23 | 21.1 | 20.5
3273.06 | -70.818 | -41.53 | 0.001 | 20.6 | 20.4 | 23 | 21.5 | 23 | 21.2 | 20.5
3274.06 | -70.734 | -47.267 | 0.001 | 20.6 | 20.4 | 22.9 | 21.4 | 22.9 | 21.2 | 20.5
3275.06 | -70.746 | -38.588 | 0.001 | 20.6 | 20.3 | 22.9 | 21.4 | 22.8 | 21.2 | 20.5
3276.06 | -70.706 | -43.792 | 0.001 | 20.6 | 20.4 | 22.8 | 21.3 | 22.8 | 21.2 | 20.5
3277.06 | -70.794 | -49.934 | 0.001 | 20.6 | 20.4 | 22.6 | 21.3 | 22.9 | 21.3 | 20.5
3278.06 | -70.712 | -39.912 | 0.001 | 20.6 | 20.4 | 22.2 | 21.4 | 22.9 | 21.4 | 20.5
3279.06 | -70.674 | -45.704 | 0.001 | 20.6 | 20.5 | 22 | 21.5 | 22.9 | 21.4 | 20.6
3280.06 | -70.735 | -42.008 | 0.001 | 20.5 | 20.4 | 22 | 21.6 | 22.9 | 21.3 | 20.6
3281.06 | -70.719 | -43.424 | 0.001 | 20.5 | 20.4 | 22 | 21.5 | 22.8 | 21.2 | 20.5
3282.06 | -70.702 | -39.765 | 0 | 20.5 | 20.4 | 22 | 21.5 | 22.8 | 21.2 | 20.5
3283.06 | -70.683 | -46.035 | 0.001 | 20.6 | 20.4 | 22.1 | 21.5 | 22.8 | 21.2 | 20.5
3284.06 | -70.829 | -41.126 | 0.001 | 20.6 | 20.4 | 22.2 | 21.5 | 22.9 | 21.2 | 20.5
3285.06 | -70.843 | -42.946 | 0.001 | 20.6 | 20.4 | 22.3 | 21.6 | 22.9 | 21.2 | 20.5
3286.06 | -70.782 | -36.933 | 0.001 | 20.6 | 20.4 | 22.4 | 21.6 | 22.8 | 21.2 | 20.5
3287.06 | -70.637 | -36.124 | 0.001 | 20.6 | 20.4 | 22.6 | 21.6 | 22.6 | 21.2 | 20.5
3288.06 | -70.78 | -45.465 | 0.001 | 20.6 | 20.4 | 22.7 | 21.6 | 22.6 | 21.2 | 20.4
3289.06 | -70.658 | -42.284 | 0.001 | 20.6 | 20.4 | 22.7 | 21.5 | 22.6 | 21.1 | 20.5
3290.06 | -70.646 | -42.946 | 0.001 | 20.6 | 20.4 | 22.8 | 21.4 | 22.5 | 21 | 20.4
3291.06 | -70.701 | -42.063 | 0.001 | 20.6 | 20.3 | 22.9 | 21.3 | 22.3 | 21 | 20.3
3292.06 | -70.764 | -40.409 | 0.001 | 20.6 | 20.3 | 22.9 | 21.2 | 22.1 | 20.9 | 20.3
3293.06 | -70.684 | -44.84 | 0.001 | 20.7 | 20.3 | 22.9 | 21.2 | 22.2 | 20.8 | 20.3
3294.06 | -70.836 | -45.741 | 0.001 | 20.7 | 20.3 | 22.8 | 21.1 | 22.3 | 20.9 | 20.3
3295.06 | -70.813 | -45.741 | 0.001 | 20.7 | 20.3 | 22.7 | 21.1 | 22 | 20.8 | 20.2
3296.06 | -70.752 | -40.96 | 0.001 | 20.7 | 20.3 | 22.6 | 21 | 22 | 20.8 | 20.2
3297.06 | -70.796 | -49.272 | 0.001 | 20.7 | 20.3 | 22.5 | 21 | 22.1 | 20.8 | 20.2
3298.06 | -70.819 | -42.523 | 0.001 | 20.7 | 20.3 | 22.4 | 20.9 | 22.2 | 20.8 | 20.2
3299.06 | -70.79 | -38.128 | 0.001 | 20.7 | 20.3 | 22.4 | 20.9 | 22.3 | 20.8 | 20.2
3300.06 | -70.791 | -36.106 | 0.001 | 20.7 | 20.3 | 22.3 | 20.9 | 22.4 | 20.8 | 20.2
3301.06 | -70.701 | -37.54 | 0.001 | 20.7 | 20.3 | 22.3 | 20.9 | 22.5 | 20.8 | 20.2
3302.06 | -70.776 | -43.056 | 0.001 | 20.7 | 20.3 | 22.2 | 20.8 | 22.6 | 20.9 | 20.3
3303.06 | -70.756 | -37.301 | 0.001 | 20.7 | 20.4 | 22.1 | 20.9 | 22.7 | 21 | 20.3
3304.06 | -70.818 | -40.868 | 0.001 | 20.7 | 20.4 | 21.8 | 20.9 | 22.7 | 21.1 | 20.3
3305.06 | -70.742 | -41.475 | 0.001 | 20.7 | 20.5 | 21.8 | 21 | 22.7 | 21.1 | 20.3
3306.06 | -70.786 | -42.652 | 0.001 | 20.7 | 20.5 | 21.8 | 21.1 | 22.8 | 21.2 | 20.4
3307.06 | -70.753 | -45.134 | 0.001 | 20.7 | 20.5 | 21.7 | 21.1 | 22.8 | 21.2 | 20.5
3308.06 | -70.859 | -43.516 | 0.001 | 20.7 | 20.6 | 21.5 | 21.2 | 22.9 | 21.3 | 20.5
3309.06 | -70.755 | -43.277 | 0 | 20.7 | 20.7 | 21.3 | 21.4 | 22.9 | 21.4 | 20.6
3310.06 | -70.89 | -45.208 | 0.001 | 20.6 | 20.7 | 21.1 | 21.5 | 22.8 | 21.5 | 20.6
3311.06 | -70.783 | -45.373 | 0.001 | 20.6 | 20.7 | 21 | 21.6 | 22.8 | 21.6 | 20.7
3312.06 | -70.865 | -45.833 | 0.001 | 20.6 | 20.7 | 21.1 | 21.7 | 22.7 | 21.5 | 20.7
3313.06 | -70.742 | -39.213 | 0.001 | 20.6 | 20.6 | 21.1 | 21.6 | 22.5 | 21.2 | 20.6
3314.06 | -70.773 | -43.571 | 0.001 | 20.6 | 20.5 | 21.2 | 21.5 | 22.4 | 21 | 20.6
3315.06 | -70.695 | -43.718 | 0.001 | 20.6 | 20.5 | 21.3 | 21.4 | 22.3 | 20.9 | 20.5
3316.06 | -70.782 | -40.261 | 0.001 | 20.6 | 20.5 | 21.4 | 21.3 | 22.2 | 21 | 20.5
3317.06 | -70.87 | -41.549 | 0.001 | 20.6 | 20.5 | 21.5 | 21.3 | 22.3 | 21 | 20.5
3318.06 | -70.698 | -44.215 | 0.001 | 20.6 | 20.5 | 21.6 | 21.3 | 22.3 | 21 | 20.5
3319.06 | -70.694 | -39.121 | 0.001 | 20.6 | 20.4 | 21.7 | 21.2 | 22.3 | 20.9 | 20.4
3320.06 | -70.855 | -40.574 | 0.001 | 20.6 | 20.4 | 21.8 | 21.1 | 22.3 | 20.9 | 20.4
3321.06 | -70.716 | -38.515 | 0.001 | 20.6 | 20.4 | 21.7 | 21.1 | 22.5 | 21 | 20.4
3322.06 | -70.713 | -35.94 | 0.001 | 20.6 | 20.4 | 21.6 | 21.1 | 22.5 | 21 | 20.4
3323.06 | -70.887 | -41.935 | 0.001 | 20.6 | 20.4 | 21.6 | 21.1 | 22.6 | 20.9 | 20.4
3324.06 | -70.811 | -42.284 | 0.001 | 20.6 | 20.3 | 21.7 | 21 | 22.5 | 20.9 | 20.3
3325.06 | -70.85 | -44.197 | 0.001 | 20.6 | 20.3 | 21.8 | 20.9 | 22.4 | 20.8 | 20.3
3326.06 | -70.686 | -43.792 | 0.001 | 20.7 | 20.3 | 21.9 | 20.9 | 22.4 | 20.8 | 20.3
3327.06 | -70.721 | -46.716 | 0.001 | 20.7 | 20.3 | 22 | 20.9 | 22.6 | 20.8 | 20.3
3328.06 | -70.811 | -41.071 | 0.001 | 20.7 | 20.4 | 22.1 | 21 | 22.7 | 20.8 | 20.3
3329.06 | -70.727 | -41.714 | 0.001 | 20.7 | 20.4 | 22 | 21.1 | 22.8 | 20.9 | 20.3
3330.06 | -70.854 | -38.073 | 0.001 | 20.7 | 20.5 | 22 | 21.1 | 22.8 | 21 | 20.4
3331.06 | -70.721 | -40.721 | 0.001 | 20.7 | 20.6 | 21.9 | 21.2 | 22.9 | 21.2 | 20.5
3332.06 | -70.663 | -41.659 | 0 | 20.7 | 20.6 | 21.8 | 21.3 | 23 | 21.3 | 20.5
3333.06 | -70.69 | -34.414 | 0.001 | 20.7 | 20.6 | 21.8 | 21.4 | 23 | 21.4 | 20.5
3334.06 | -70.784 | -40.114 | 0.001 | 20.7 | 20.6 | 21.8 | 21.3 | 23 | 21.4 | 20.5
3335.06 | -70.846 | -43.7 | 0.001 | 20.7 | 20.6 | 21.9 | 21.4 | 23.1 | 21.4 | 20.5
3336.06 | -70.837 | -49.97 | 0.001 | 20.7 | 20.6 | 22 | 21.3 | 23 | 21.4 | 20.5
3337.06 | -70.767 | -39.121 | 0.001 | 20.7 | 20.5 | 22.1 | 21.3 | 23 | 21.3 | 20.5
3338.06 | -70.804 | -45.318 | 0.001 | 20.7 | 20.5 | 22.2 | 21.2 | 22.8 | 21.2 | 20.4
3339.06 | -70.704 | -36.529 | 0.001 | 20.7 | 20.5 | 22.3 | 21.2 | 22.8 | 21.2 | 20.4
3340.06 | -70.894 | -43.682 | 0.001 | 20.7 | 20.5 | 22.3 | 21.1 | 22.6 | 21.2 | 20.4
3341.06 | -70.746 | -43.259 | 0.001 | 20.8 | 20.4 | 22.4 | 21.1 | 22.7 | 21.2 | 20.4
3342.06 | -70.863 | -45.98 | 0.001 | 20.8 | 20.4 | 22.3 | 21.2 | 22.7 | 21.2 | 20.4
3343.06 | -70.838 | -40.427 | 0.001 | 20.8 | 20.5 | 22 | 21.3 | 22.8 | 21.2 | 20.4
3344.06 | -70.768 | -40.445 | 0.001 | 20.8 | 20.5 | 21.8 | 21.4 | 22.8 | 21.3 | 20.4
3345.06 | -70.738 | -37.393 | 0.001 | 20.8 | 20.6 | 21.6 | 21.5 | 22.8 | 21.3 | 20.4
3346.06 | -70.795 | -36.179 | 0.001 | 20.8 | 20.6 | 21.6 | 21.6 | 22.8 | 21.4 | 20.5
3347.06 | -70.664 | -34.34 | 0.001 | 20.8 | 20.6 | 21.4 | 21.6 | 22.8 | 21.4 | 20.6
3348.06 | -70.775 | -39.213 | 0.001 | 20.8 | 20.6 | 21.2 | 21.7 | 22.9 | 21.5 | 20.6
3349.06 | -70.849 | -43.516 | 0.001 | 20.8 | 20.7 | 21.1 | 21.8 | 22.9 | 21.5 | 20.6
3350.06 | -70.841 | -36.749 | 0.001 | 20.7 | 20.6 | 21 | 21.9 | 22.8 | 21.4 | 20.6
3351.06 | -70.908 | -38.754 | 0.001 | 20.7 | 20.6 | 21.1 | 21.8 | 22.8 | 21.3 | 20.6
3352.06 | -70.804 | -39.618 | 0 | 20.7 | 20.5 | 21.3 | 21.8 | 22.8 | 21.2 | 20.6
3353.06 | -70.833 | -43.295 | 0.001 | 20.6 | 20.5 | 21.3 | 21.7 | 22.7 | 21.2 | 20.5
3354.06 | -70.689 | -40.684 | 0.001 | 20.6 | 20.4 | 21.5 | 21.6 | 22.6 | 21 | 20.5
3355.06 | -70.699 | -38.239 | 0.001 | 20.6 | 20.4 | 21.6 | 21.4 | 22.5 | 20.9 | 20.4
3356.06 | -70.854 | -43.792 | 0.001 | 20.6 | 20.3 | 21.7 | 21.3 | 22.5 | 20.7 | 20.4
3357.06 | -70.7 | -32.888 | 0.001 | 20.6 | 20.3 | 21.9 | 21.3 | 22.6 | 20.7 | 20.4
3358.06 | -70.696 | -34.028 | 0.001 | 20.6 | 20.4 | 22 | 21.3 | 22.6 | 20.8 | 20.4
3359.06 | -70.665 | -40.758 | 0.001 | 20.6 | 20.3 | 22.3 | 21.4 | 22.7 | 20.9 | 20.4
3360.06 | -70.791 | -47.451 | 0.001 | 20.6 | 20.4 | 22.5 | 21.4 | 22.7 | 21 | 20.5
3361.06 | -70.733 | -36.676 | 0 | 20.6 | 20.4 | 22.6 | 21.5 | 22.8 | 21.1 | 20.5
3362.06 | -70.806 | -46.513 | 0.001 | 20.6 | 20.4 | 22.6 | 21.5 | 22.7 | 21.1 | 20.5
3363.06 | -70.719 | -39.857 | 0.001 | 20.6 | 20.4 | 22.6 | 21.5 | 22.6 | 21 | 20.5
3364.06 | -70.789 | -33.586 | 0.001 | 20.6 | 20.3 | 22.6 | 21.4 | 22.5 | 20.8 | 20.4
3365.06 | -70.848 | -45.686 | 0.001 | 20.6 | 20.3 | 22.5 | 21.3 | 22.4 | 20.8 | 20.3
3366.06 | -70.832 | -43.351 | 0.001 | 20.6 | 20.3 | 22.5 | 21.3 | 22.5 | 20.8 | 20.3
3367.06 | -70.839 | -41.659 | 0.001 | 20.6 | 20.3 | 22.4 | 21.3 | 22.6 | 20.8 | 20.3
3368.06 | -70.859 | -43.718 | 0.001 | 20.6 | 20.3 | 22.4 | 21.2 | 22.7 | 20.8 | 20.3
3369.06 | -70.776 | -43.516 | 0.001 | 20.7 | 20.2 | 22.3 | 21.2 | 22.5 | 20.8 | 20.3
3370.06 | -70.771 | -38.956 | 0.001 | 20.6 | 20.2 | 22.3 | 21.2 | 22.6 | 20.8 | 20.3
3371.06 | -70.669 | -45.042 | 0.001 | 20.6 | 20.2 | 22.4 | 21.1 | 22.6 | 20.8 | 20.3
3372.06 | -70.787 | -44.895 | 0.001 | 20.6 | 20.1 | 22.5 | 21.1 | 22.7 | 20.7 | 20.3
3373.06 | -70.715 | -38.551 | 0.001 | 20.7 | 20.1 | 22.6 | 21.1 | 22.7 | 20.7 | 20.3
3374.06 | -70.688 | -39.36 | 0.001 | 20.7 | 20.2 | 22.7 | 21 | 22.6 | 20.8 | 20.3
3375.06 | -70.697 | -40.059 | 0.001 | 20.7 | 20.1 | 22.8 | 20.9 | 22.4 | 20.8 | 20.2
3376.06 | -70.825 | -36.418 | 0.001 | 20.7 | 20.2 | 22.8 | 20.9 | 22.5 | 20.8 | 20.2
3377.06 | -70.691 | -36.988 | 0.001 | 20.7 | 20.2 | 22.7 | 21 | 22.5 | 20.9 | 20.1
3378.06 | -70.8 | -40.758 | 0.001 | 20.7 | 20.3 | 22.4 | 21.1 | 22.5 | 21 | 20.1
3379.06 | -70.734 | -34.359 | 0.001 | 20.7 | 20.4 | 22.2 | 21.2 | 22.4 | 21 | 20.2
3380.06 | -70.761 | -35.241 | 0.001 | 20.7 | 20.4 | 22.2 | 21.3 | 22.4 | 21 | 20.2
3381.06 | -70.906 | -39.599 | 0.001 | 20.7 | 20.4 | 22.3 | 21.2 | 22.4 | 20.9 | 20.2
3382.06 | -70.781 | -41.218 | 0.001 | 20.7 | 20.3 | 22.3 | 21.2 | 22.2 | 20.7 | 20.1
3383.06 | -70.885 | -43.001 | 0.001 | 20.6 | 20.3 | 22.3 | 21.1 | 22 | 20.6 | 20.1
3384.06 | -70.806 | -41.291 | 0.001 | 20.6 | 20.3 | 22.4 | 21 | 21.9 | 20.6 | 20.1
3385.06 | -70.806 | -42.45 | 0.001 | 20.6 | 20.3 | 22.4 | 20.9 | 21.8 | 20.6 | 20.1
3386.06 | -70.716 | -40.078 | 0.001 | 20.6 | 20.3 | 22.3 | 20.9 | 21.8 | 20.7 | 20
3387.06 | -70.763 | -42.634 | 0.001 | 20.6 | 20.3 | 22.3 | 20.8 | 21.8 | 20.7 | 20
3388.06 | -70.686 | -37.761 | 0.001 | 20.6 | 20.3 | 22.2 | 20.8 | 21.8 | 20.7 | 20
3389.06 | -70.823 | -37.283 | 0.001 | 20.6 | 20.3 | 22.2 | 20.8 | 21.9 | 20.6 | 20
3390.06 | -70.775 | -36.381 | 0.001 | 20.6 | 20.2 | 22.2 | 20.8 | 21.8 | 20.5 | 20
3391.06 | -70.865 | -37.374 | 0.001 | 20.6 | 20.2 | 22.2 | 20.8 | 21.8 | 20.5 | 20
3392.06 | -70.739 | -44.767 | 0.001 | 20.6 | 20.2 | 22.2 | 20.7 | 21.8 | 20.5 | 20
3393.06 | -70.815 | -43.167 | 0.001 | 20.6 | 20.2 | 22.2 | 20.7 | 21.8 | 20.5 | 20
3394.06 | -70.711 | -34.396 | 0.001 | 20.6 | 20.2 | 22.1 | 20.6 | 21.7 | 20.4 | 20
3395.06 | -70.816 | -39.563 | 0.001 | 20.6 | 20.2 | 22.1 | 20.6 | 21.9 | 20.4 | 20
3396.06 | -70.856 | -41.732 | 0.001 | 20.6 | 20.2 | 22 | 20.6 | 22 | 20.5 | 20
3397.06 | -70.716 | -39.93 | 0.001 | 20.6 | 20.2 | 22 | 20.5 | 22 | 20.4 | 20
3398.06 | -70.776 | -35.425 | 0.001 | 20.6 | 20.2 | 22 | 20.5 | 22.1 | 20.4 | 20
3399.06 | -70.71 | -38.312 | 0.001 | 20.6 | 20.1 | 22.1 | 20.5 | 22.1 | 20.5 | 20
3400.06 | -70.82 | -45.484 | 0.001 | 20.5 | 20.1 | 22 | 20.5 | 21.7 | 20.4 | 19.9
3401.06 | -70.78 | -44.803 | 0.001 | 20.6 | 20.2 | 22 | 20.5 | 21.5 | 20.5 | 19.8
3402.06 | -70.737 | -36.106 | 0.001 | 20.6 | 20.2 | 22 | 20.5 | 21.5 | 20.5 | 19.8
3403.06 | -70.891 | -46.624 | 0.001 | 20.6 | 20.2 | 21.9 | 20.4 | 21.5 | 20.5 | 19.7
3404.06 | -70.708 | -41.53 | 0.001 | 20.6 | 20.2 | 22 | 20.3 | 21.4 | 20.5 | 19.7
3405.06 | -70.861 | -42.468 | 0.001 | 20.6 | 20.1 | 22 | 20.4 | 21.5 | 20.5 | 19.7
3406.06 | -70.894 | -35.591 | 0.001 | 20.6 | 20.1 | 22 | 20.5 | 21.7 | 20.6 | 19.8
3407.06 | -70.864 | -45.116 | 0.001 | 20.6 | 20.1 | 22 | 20.6 | 21.8 | 20.7 | 19.8
3408.06 | -70.821 | -42.762 | 0.001 | 20.7 | 20.1 | 22 | 20.7 | 21.7 | 20.7 | 19.8
3409.06 | -70.915 | -44.509 | 0.001 | 20.7 | 20.1 | 22 | 20.7 | 21.8 | 20.7 | 19.8
3410.06 | -70.832 | -34.782 | 0.001 | 20.7 | 20.1 | 22 | 20.7 | 22 | 20.8 | 19.8
3411.06 | -70.785 | -34.138 | 0.001 | 20.7 | 20.1 | 22 | 20.7 | 22.1 | 20.8 | 19.9
3412.06 | -70.863 | -33.072 | 0.001 | 20.7 | 20.2 | 22.1 | 20.8 | 22.2 | 20.9 | 19.9
3413.06 | -70.811 | -38.993 | 0.001 | 20.7 | 20.2 | 22.3 | 20.9 | 22.3 | 20.9 | 20
3414.06 | -70.834 | -38.662 | 0.001 | 20.7 | 20.2 | 22.3 | 20.8 | 22.1 | 20.8 | 20
3415.06 | -70.726 | -35.646 | 0.001 | 20.7 | 20.1 | 22.3 | 20.8 | 22.1 | 20.7 | 20
3416.06 | -70.712 | -41.843 | 0.001 | 20.6 | 20.1 | 22.2 | 20.8 | 22.1 | 20.6 | 20
3417.06 | -70.713 | -34.487 | 0.001 | 20.6 | 20.1 | 22.2 | 20.7 | 21.9 | 20.5 | 19.9
3418.06 | -70.754 | -44.564 | 0.001 | 20.6 | 20.1 | 22.1 | 20.8 | 22 | 20.5 | 20
3419.06 | -70.902 | -43.626 | 0.001 | 20.6 | 20.1 | 22 | 20.9 | 22.1 | 20.6 | 20
3420.06 | -70.752 | -40.592 | 0 | 20.6 | 20.2 | 21.8 | 21 | 22.2 | 20.7 | 20.1
3421.06 | -70.712 | -42.229 | 0.001 | 20.6 | 20.3 | 21.8 | 21.2 | 22.3 | 20.7 | 20.1
3422.06 | -70.75 | -39.452 | 0.001 | 20.6 | 20.3 | 21.8 | 21.2 | 22.3 | 20.7 | 20.1
3423.06 | -70.713 | -42.45 | 0.001 | 20.6 | 20.3 | 21.8 | 21.1 | 22.3 | 20.7 | 20.2
3424.06 | -70.854 | -37.558 | 0.001 | 20.6 | 20.3 | 21.8 | 21.1 | 22.3 | 20.7 | 20.2
3425.06 | -70.876 | -39.526 | 0.001 | 20.6 | 20.3 | 21.8 | 21.1 | 22.3 | 20.7 | 20.2
3426.06 | -70.726 | -34.414 | 0.001 | 20.6 | 20.3 | 21.8 | 21.2 | 22.4 | 20.7 | 20.2
3427.06 | -70.812 | -38.772 | 0.001 | 20.6 | 20.3 | 21.8 | 21.2 | 22.4 | 20.7 | 20.2
3428.06 | -70.713 | -40.372 | 0.001 | 20.6 | 20.3 | 21.9 | 21.2 | 22.2 | 20.6 | 20.2
3429.06 | -70.694 | -38.22 | 0.001 | 20.6 | 20.3 | 21.9 | 21.2 | 22.2 | 20.6 | 20.1
3430.06 | -70.834 | -39.471 | 0.001 | 20.6 | 20.2 | 22 | 21.1 | 22.1 | 20.5 | 20.1
3431.06 | -70.721 | -32.593 | 0.001 | 20.5 | 20.2 | 22 | 21.1 | 22.1 | 20.5 | 20.1
3432.06 | -70.792 | -35.609 | 0.001 | 20.5 | 20.1 | 22 | 21 | 22.1 | 20.5 | 20.1
3433.06 | -70.766 | -41.181 | 0.001 | 20.5 | 20.1 | 22.1 | 21 | 22.2 | 20.5 | 20.1
3434.06 | -70.83 | -38 | 0.001 | 20.6 | 20.2 | 22.1 | 20.9 | 22.3 | 20.6 | 20.1
3435.06 | -70.816 | -39.875 | 0.001 | 20.6 | 20.2 | 22.2 | 20.9 | 22.4 | 20.6 | 20.1
3436.06 | -70.787 | -39.949 | 0.001 | 20.6 | 20.2 | 22.2 | 20.9 | 22.5 | 20.6 | 20.2
3437.06 | -70.725 | -37.687 | 0.001 | 20.6 | 20.3 | 22.1 | 20.9 | 22.5 | 20.7 | 20.2
3438.06 | -70.89 | -32.538 | 0.001 | 20.6 | 20.3 | 21.8 | 20.9 | 22.5 | 20.8 | 20.2
3439.06 | -70.847 | -33.421 | 0.001 | 20.6 | 20.4 | 21.6 | 20.9 | 22.5 | 20.9 | 20.3
3440.06 | -70.769 | -40.611 | 0.001 | 20.6 | 20.4 | 21.6 | 20.9 | 22.4 | 20.9 | 20.3
3441.06 | -70.819 | -44.068 | 0.001 | 20.6 | 20.3 | 21.7 | 20.8 | 22.2 | 20.7 | 20.2
3442.06 | -70.703 | -39.14 | 0.001 | 20.6 | 20.3 | 21.8 | 20.8 | 22 | 20.6 | 20.2
3443.06 | -70.819 | -41.457 | 0.001 | 20.7 | 20.3 | 21.8 | 20.7 | 21.9 | 20.6 | 20.1
3444.06 | -70.831 | -38.22 | 0.001 | 20.7 | 20.3 | 21.8 | 20.6 | 21.9 | 20.5 | 20.1
3445.06 | -70.752 | -41.162 | 0.001 | 20.7 | 20.3 | 21.7 | 20.7 | 22 | 20.6 | 20.1
3446.06 | -70.661 | -36.492 | 0.001 | 20.7 | 20.3 | 21.7 | 20.8 | 22.1 | 20.7 | 20.1
3447.06 | -70.851 | -36.216 | 0.001 | 20.7 | 20.3 | 21.8 | 20.9 | 22.2 | 20.7 | 20.1
3448.06 | -70.867 | -42.799 | 0.001 | 20.7 | 20.3 | 21.9 | 21 | 22.3 | 20.8 | 20.1
3449.06 | -70.83 | -38 | 0 | 20.7 | 20.3 | 21.9 | 21 | 22.4 | 20.8 | 20.2
3450.06 | -70.811 | -37.54 | 0.001 | 20.7 | 20.2 | 21.9 | 21 | 22.4 | 20.7 | 20.2
3451.06 | -70.81 | -36.933 | 0.001 | 20.7 | 20.2 | 21.9 | 21.1 | 22.4 | 20.5 | 20.2
3452.06 | -70.787 | -33.531 | 0.001 | 20.7 | 20.2 | 21.9 | 21.1 | 22.4 | 20.5 | 20.2
3453.06 | -70.855 | -33.697 | 0.001 | 20.7 | 20.2 | 21.9 | 21.2 | 22.4 | 20.5 | 20.1
3454.06 | -70.722 | -35.756 | 0.001 | 20.7 | 20.1 | 22 | 21.2 | 22.4 | 20.5 | 20.1
3455.06 | -70.728 | -40.317 | 0.001 | 20.7 | 20.2 | 22 | 21.1 | 22.4 | 20.5 | 20.1
3456.06 | -70.828 | -36.657 | 0.001 | 20.7 | 20.2 | 21.9 | 21.1 | 22.4 | 20.5 | 20.1
3457.06 | -70.842 | -40.666 | 0.001 | 20.7 | 20.2 | 21.7 | 21.2 | 22.4 | 20.6 | 20.1
3458.06 | -70.835 | -32.722 | 0.001 | 20.7 | 20.3 | 21.5 | 21.2 | 22.5 | 20.7 | 20.1
3459.06 | -70.733 | -36.933 | 0.001 | 20.7 | 20.2 | 21.5 | 21.3 | 22.4 | 20.7 | 20.2
3460.06 | -70.817 | -32.042 | 0.001 | 20.6 | 20.2 | 21.5 | 21.3 | 22.3 | 20.6 | 20.1
3461.06 | -70.741 | -35.315 | 0.001 | 20.6 | 20.1 | 21.6 | 21.3 | 22.4 | 20.6 | 20.1
3462.06 | -70.721 | -32.869 | 0.001 | 20.6 | 20.2 | 21.6 | 21.3 | 22.4 | 20.6 | 20.1
3463.06 | -70.809 | -35.922 | 0.001 | 20.6 | 20.2 | 21.5 | 21.4 | 22.4 | 20.8 | 20.1
3464.06 | -70.886 | -35.315 | 0.001 | 20.6 | 20.2 | 21.5 | 21.4 | 22.4 | 20.8 | 20.2
3465.06 | -70.846 | -38.22 | 0.001 | 20.7 | 20.2 | 21.7 | 21.4 | 22.3 | 20.8 | 20.1
3466.06 | -70.815 | -34.12 | 0.001 | 20.6 | 20.2 | 21.9 | 21.4 | 22.4 | 20.8 | 20.2
3467.06 | -70.674 | -43.222 | 0.001 | 20.7 | 20.2 | 22.2 | 21.5 | 22.4 | 20.8 | 20.2
3468.06 | -70.69 | -34.653 | 0.001 | 20.7 | 20.2 | 22.4 | 21.4 | 22.5 | 20.8 | 20.2
3469.06 | -70.821 | -45.318 | 0.001 | 20.6 | 20.2 | 22.5 | 21.4 | 22.5 | 20.8 | 20.2
3470.06 | -70.779 | -42.983 | 0.001 | 20.6 | 20.2 | 22.6 | 21.4 | 22.5 | 20.8 | 20.2
3471.06 | -70.724 | -32.207 | 0 | 20.7 | 20.3 | 22.7 | 21.4 | 22.6 | 20.8 | 20.2
3472.06 | -70.773 | -41.585 | 0.001 | 20.6 | 20.3 | 22.7 | 21.4 | 22.6 | 20.9 | 20.2
3473.06 | -70.79 | -40.188 | 0.001 | 20.6 | 20.4 | 22.6 | 21.5 | 22.7 | 20.9 | 20.3
3474.06 | -70.848 | -36.915 | 0.001 | 20.6 | 20.4 | 22.3 | 21.5 | 22.7 | 21 | 20.3
3475.06 | -70.719 | -37.889 | 0.001 | 20.6 | 20.3 | 22.2 | 21.5 | 22.6 | 21 | 20.3
3476.06 | -70.792 | -40.85 | 0.001 | 20.6 | 20.3 | 22.2 | 21.4 | 22.6 | 21 | 20.2
3477.06 | -70.665 | -38.643 | 0.001 | 20.5 | 20.3 | 22.3 | 21.4 | 22.6 | 21 | 20.2
3478.06 | -70.867 | -39.894 | 0.001 | 20.5 | 20.2 | 22.3 | 21.3 | 22.6 | 20.9 | 20.3
3479.06 | -70.744 | -35.002 | 0.001 | 20.5 | 20.2 | 22.3 | 21.2 | 22.4 | 20.8 | 20.2
3480.06 | -70.865 | -34.837 | 0.001 | 20.5 | 20.2 | 22.2 | 21.1 | 22.4 | 20.8 | 20.2
3481.06 | -70.72 | -35.499 | 0.001 | 20.5 | 20.2 | 22.2 | 21.1 | 22.4 | 20.8 | 20.2
3482.06 | -70.883 | -35.297 | 0.001 | 20.5 | 20.2 | 22.2 | 21.1 | 22.4 | 20.7 | 20.2
3483.06 | -70.743 | -40.225 | 0.001 | 20.5 | 20.2 | 22.1 | 21.1 | 22.4 | 20.7 | 20.2
3484.06 | -70.855 | -42.578 | 0.001 | 20.5 | 20.2 | 22.1 | 21.1 | 22.5 | 20.8 | 20.3
3485.06 | -70.846 | -32.869 | 0.001 | 20.5 | 20.2 | 22.1 | 21.1 | 22.3 | 20.8 | 20.2
3486.06 | -70.747 | -40.96 | 0.001 | 20.5 | 20.2 | 22.1 | 21 | 22.1 | 20.7 | 20.2
3487.06 | -70.775 | -34.359 | 0.001 | 20.5 | 20.2 | 22 | 21 | 22.2 | 20.7 | 20.2
3488.06 | -70.805 | -36.97 | 0.001 | 20.5 | 20.2 | 22 | 20.9 | 22.2 | 20.7 | 20.2
3489.06 | -70.703 | -33.623 | 0.001 | 20.5 | 20.2 | 21.9 | 20.9 | 22.2 | 20.8 | 20.2
3490.06 | -70.774 | -41.457 | 0.001 | 20.6 | 20.2 | 21.9 | 20.9 | 22.3 | 20.8 | 20.2
3491.06 | -70.776 | -39.857 | 0.001 | 20.6 | 20.2 | 21.9 | 20.9 | 22.2 | 20.7 | 20.2
3492.06 | -70.764 | -40.409 | 0.001 | 20.5 | 20.1 | 21.9 | 20.8 | 22.2 | 20.7 | 20.2
3493.06 | -70.765 | -38.79 | 0.001 | 20.6 | 20.2 | 21.9 | 20.8 | 22.2 | 20.6 | 20.2
3494.06 | -70.858 | -39.085 | 0.001 | 20.6 | 20.2 | 21.9 | 21 | 22.3 | 20.6 | 20.2
3495.06 | -70.803 | -38 | 0.001 | 20.6 | 20.2 | 21.9 | 21.1 | 22.4 | 20.7 | 20.2
3496.06 | -70.741 | -42.394 | 0.001 | 20.6 | 20.2 | 22 | 21.2 | 22.4 | 20.8 | 20.3
3497.06 | -70.698 | -34.579 | 0.001 | 20.6 | 20.2 | 22.1 | 21.2 | 22.2 | 20.8 | 20.3
3498.06 | -70.71 | -37.613 | 0 | 20.6 | 20.1 | 22.1 | 21.1 | 22.1 | 20.7 | 20.3
3499.06 | -70.85 | -39.434 | 0.001 | 20.6 | 20.1 | 22.1 | 21.1 | 22.1 | 20.7 | 20.3
3500.06 | -70.803 | -36.896 | 0.001 | 20.6 | 20.1 | 22.1 | 20.9 | 22 | 20.6 | 20.2
3501.06 | -70.914 | -38.956 | 0.001 | 20.6 | 20.1 | 22.2 | 20.9 | 22 | 20.6 | 20.2
3502.06 | -70.696 | -33.274 | 0.001 | 20.6 | 20 | 22.1 | 20.9 | 22.1 | 20.5 | 20.3
3503.06 | -70.691 | -36.878 | 0.001 | 20.6 | 20.1 | 22.1 | 20.8 | 22.1 | 20.5 | 20.3
3504.06 | -70.826 | -35.756 | 0.001 | 20.6 | 20.1 | 22.1 | 20.9 | 22.2 | 20.6 | 20.3
3505.06 | -70.79 | -35.499 | 0.001 | 20.6 | 20.1 | 22.1 | 21 | 22.2 | 20.6 | 20.3
3506.06 | -70.851 | -36.639 | 0.001 | 20.6 | 20.1 | 22.1 | 21 | 22 | 20.5 | 20.2
3507.06 | -70.736 | -38.717 | 0.001 | 20.6 | 20.1 | 22.1 | 20.9 | 21.9 | 20.4 | 20.2
3508.06 | -70.692 | -39.673 | 0.001 | 20.6 | 20 | 22 | 20.9 | 22 | 20.4 | 20.2
3509.06 | -70.792 | -39.048 | 0.001 | 20.6 | 20.1 | 21.9 | 20.9 | 22 | 20.4 | 20.2
3510.06 | -70.809 | -35.297 | 0.001 | 20.6 | 20.1 | 21.9 | 20.9 | 22.1 | 20.5 | 20.2
3511.06 | -70.779 | -38.698 | 0.001 | 20.6 | 20.2 | 21.7 | 21.1 | 22.2 | 20.6 | 20.2
3512.06 | -70.854 | -37.099 | 0.001 | 20.6 | 20.2 | 21.6 | 21.2 | 22.2 | 20.7 | 20.2
3513.06 | -70.724 | -36.345 | 0.001 | 20.6 | 20.2 | 21.6 | 21.2 | 22.2 | 20.8 | 20.2
3514.06 | -70.768 | -35.113 | 0.001 | 20.5 | 20.2 | 21.6 | 21.1 | 22.2 | 20.8 | 20.2
3515.06 | -70.896 | -38.643 | 0.001 | 20.5 | 20.2 | 21.6 | 21.1 | 22.3 | 20.7 | 20.2
3516.06 | -70.784 | -39.324 | 0.001 | 20.5 | 20.1 | 21.7 | 20.9 | 22.2 | 20.6 | 20.2
3517.06 | -70.72 | -40.133 | 0.001 | 20.5 | 20.1 | 21.8 | 20.9 | 22.2 | 20.6 | 20.1
3518.06 | -70.872 | -34.837 | 0.001 | 20.5 | 20.1 | 21.9 | 20.9 | 22.3 | 20.6 | 20.1
3519.06 | -70.747 | -40.317 | 0.001 | 20.5 | 20.1 | 21.9 | 21 | 22.4 | 20.6 | 20.2
3520.06 | -70.815 | -39.949 | 0.001 | 20.5 | 20.2 | 21.8 | 21.1 | 22.4 | 20.7 | 20.2
3521.06 | -70.792 | -41.254 | 0.001 | 20.5 | 20.2 | 21.7 | 21.1 | 22.5 | 20.8 | 20.2
3522.06 | -70.779 | -35.26 | 0.001 | 20.5 | 20.2 | 21.8 | 21.2 | 22.5 | 20.8 | 20.3
3523.06 | -70.801 | -31.601 | 0.001 | 20.5 | 20.2 | 21.9 | 21.1 | 22.4 | 20.7 | 20.3
3524.06 | -70.758 | -39.048 | 0.001 | 20.5 | 20.2 | 21.8 | 21.1 | 22.2 | 20.6 | 20.2
3525.06 | -70.677 | -38.864 | 0.001 | 20.5 | 20.2 | 21.8 | 21.1 | 22.2 | 20.5 | 20.2
3526.06 | -70.784 | -35.683 | 0.001 | 20.6 | 20.1 | 21.8 | 21 | 22.1 | 20.5 | 20.2
3527.06 | -70.781 | -39.379 | 0.001 | 20.6 | 20.1 | 21.8 | 21 | 22.1 | 20.4 | 20.1
3528.06 | -70.705 | -38.22 | 0.001 | 20.6 | 20 | 21.8 | 20.8 | 22 | 20.3 | 20.1
3529.06 | -70.786 | -39.691 | 0.001 | 20.6 | 20 | 21.9 | 20.8 | 22 | 20.3 | 20.1
3530.06 | -70.776 | -34.009 | 0.001 | 20.7 | 20.1 | 21.9 | 20.7 | 22.1 | 20.4 | 20.1
3531.06 | -70.875 | -37.007 | 0.001 | 20.7 | 20.1 | 22 | 20.8 | 22.1 | 20.4 | 20
3532.06 | -70.752 | -37.485 | 0.001 | 20.7 | 20 | 22 | 20.7 | 22.1 | 20.3 | 20
3533.06 | -70.827 | -41.861 | 0.001 | 20.7 | 19.9 | 22 | 20.7 | 22.2 | 20.3 | 20
3534.06 | -70.699 | -39.949 | 0 | 20.6 | 20 | 22.1 | 20.7 | 22.2 | 20.3 | 20
3535.06 | -70.76 | -39.747 | 0.001 | 20.6 | 20 | 22.1 | 20.7 | 22.3 | 20.4 | 20.1
3536.06 | -70.764 | -38.496 | 0.001 | 20.6 | 20.1 | 22.1 | 20.7 | 22.3 | 20.5 | 20.1
3537.06 | -70.786 | -33.826 | 0.001 | 20.6 | 20.1 | 22.1 | 20.7 | 22.4 | 20.6 | 20.1
3538.06 | -70.74 | -34.727 | 0.001 | 20.5 | 20.2 | 22 | 20.7 | 22.4 | 20.7 | 20.1
3539.06 | -70.733 | -37.448 | 0 | 20.5 | 20.2 | 21.8 | 20.8 | 22.4 | 20.8 | 20.2
3540.06 | -70.833 | -37.908 | 0.001 | 20.5 | 20.3 | 21.7 | 20.9 | 22.4 | 20.9 | 20.2
3541.06 | -70.705 | -34.579 | 0.001 | 20.5 | 20.2 | 21.6 | 20.9 | 22.3 | 20.9 | 20.2
3542.06 | -70.862 | -40.537 | 0.001 | 20.5 | 20.2 | 21.7 | 20.9 | 22.2 | 20.9 | 20.1
3543.06 | -70.836 | -33.421 | 0.001 | 20.5 | 20.2 | 21.8 | 21 | 22.1 | 20.9 | 20.1
3544.06 | -70.826 | -32.851 | 0.001 | 20.5 | 20.2 | 21.8 | 21.1 | 22.1 | 20.8 | 20.1
3545.06 | -70.868 | -31.748 | 0.001 | 20.5 | 20.2 | 21.8 | 21.1 | 22.1 | 20.8 | 20.1
3546.06 | -70.777 | -35.094 | 0.001 | 20.5 | 20.2 | 21.9 | 21.1 | 22.1 | 20.8 | 20.1
3547.06 | -70.875 | -37.522 | 0.001 | 20.5 | 20.2 | 22 | 21.1 | 22 | 20.8 | 20
3548.06 | -70.83 | -38.165 | 0.001 | 20.5 | 20.2 | 22.1 | 21 | 22 | 20.8 | 20.1
3549.06 | -70.834 | -33.513 | 0.001 | 20.5 | 20.1 | 22.2 | 21 | 21.9 | 20.8 | 20.1
3550.06 | -70.787 | -34.469 | 0.001 | 20.6 | 20.1 | 22.3 | 20.9 | 21.9 | 20.7 | 20.1
3551.06 | -70.875 | -33.586 | 0.001 | 20.6 | 20.1 | 22.3 | 20.9 | 22 | 20.7 | 20.1
3552.06 | -70.779 | -37.08 | 0.001 | 20.6 | 20 | 22.4 | 20.9 | 22 | 20.6 | 20.1
3553.06 | -70.752 | -32.281 | 0.001 | 20.6 | 20 | 22.5 | 21 | 21.9 | 20.6 | 20.1
3554.06 | -70.899 | -38.184 | 0.001 | 20.6 | 20 | 22.5 | 21 | 22 | 20.6 | 20.1
3555.06 | -70.853 | -33.09 | 0.001 | 20.7 | 20.1 | 22.5 | 21 | 21.9 | 20.7 | 20.1
3556.06 | -70.746 | -37.246 | 0.001 | 20.6 | 20 | 22.5 | 21 | 21.7 | 20.7 | 20
3557.06 | -70.756 | -33.899 | 0.001 | 20.6 | 20 | 22.5 | 20.9 | 21.7 | 20.6 | 20
3558.06 | -70.727 | -39.838 | 0.001 | 20.6 | 20.1 | 22.4 | 20.9 | 21.8 | 20.6 | 20
3559.06 | -70.818 | -37.908 | 0.001 | 20.6 | 20.1 | 22.3 | 20.8 | 22 | 20.6 | 20
3560.06 | -70.694 | -39.875 | 0.001 | 20.6 | 20.1 | 22.1 | 20.8 | 22.1 | 20.7 | 20.1
3561.06 | -70.896 | -33.127 | 0.001 | 20.6 | 20.2 | 21.8 | 20.9 | 22.2 | 20.7 | 20.1
3562.06 | -70.816 | -35.113 | 0.001 | 20.5 | 20.2 | 21.7 | 21 | 22.3 | 20.7 | 20.2
3563.06 | -70.763 | -42.909 | 0.001 | 20.5 | 20.1 | 21.7 | 21 | 22.3 | 20.7 | 20.2
3564.06 | -70.847 | -37.705 | 0.001 | 20.5 | 20.2 | 21.8 | 21.1 | 22.4 | 20.7 | 20.2
3565.06 | -70.713 | -28.291 | 0.001 | 20.5 | 20.2 | 21.8 | 21.1 | 22.4 | 20.7 | 20.2
3566.06 | -70.873 | -31.527 | 0.001 | 20.5 | 20.2 | 21.7 | 21.3 | 22.4 | 20.7 | 20.3
3567.06 | -70.842 | -35.94 | 0.001 | 20.6 | 20.3 | 21.7 | 21.4 | 22.4 | 20.7 | 20.3
3568.06 | -70.847 | -29.173 | 0.001 | 20.6 | 20.3 | 21.7 | 21.4 | 22.3 | 20.7 | 20.3
3569.06 | -70.738 | -37.944 | 0 | 20.6 | 20.3 | 21.7 | 21.4 | 22.4 | 20.7 | 20.3
3570.06 | -70.81 | -31.748 | 0.001 | 20.6 | 20.3 | 21.5 | 21.4 | 22.4 | 20.8 | 20.3
3571.06 | -70.722 | -34.69 | 0.001 | 20.6 | 20.3 | 21.3 | 21.4 | 22.4 | 20.9 | 20.3
3572.06 | -70.869 | -35.058 | 0.001 | 20.6 | 20.3 | 21.3 | 21.4 | 22.3 | 20.9 | 20.3
3573.06 | -70.841 | -35.977 | 0.001 | 20.6 | 20.3 | 21.3 | 21.3 | 22.3 | 20.9 | 20.3
3574.06 | -70.821 | -30.718 | 0.001 | 20.6 | 20.3 | 21.4 | 21.2 | 22.4 | 20.9 | 20.3
3575.06 | -70.898 | -35.186 | 0.001 | 20.6 | 20.2 | 21.6 | 21.1 | 22.3 | 20.9 | 20.2
3576.06 | -70.714 | -39.029 | 0.001 | 20.6 | 20.2 | 21.6 | 21 | 22.3 | 20.8 | 20.2
3577.06 | -70.755 | -33.917 | 0.001 | 20.6 | 20.3 | 21.7 | 21.1 | 22.3 | 20.9 | 20.2
3578.06 | -70.852 | -34.727 | 0.001 | 20.6 | 20.3 | 21.7 | 21.1 | 22.3 | 20.9 | 20.2
3579.06 | -70.818 | -42.965 | 0.001 | 20.6 | 20.2 | 21.8 | 21.1 | 22.4 | 20.8 | 20.3
3580.06 | -70.788 | -37.338 | 0.001 | 20.6 | 20.2 | 21.9 | 21.1 | 22.4 | 20.7 | 20.3
3581.06 | -70.897 | -35.683 | 0.001 | 20.6 | 20.1 | 21.9 | 21 | 22.3 | 20.6 | 20.2
3582.06 | -70.774 | -30.129 | 0.001 | 20.5 | 20.1 | 21.9 | 21 | 22.3 | 20.6 | 20.2
3583.06 | -70.775 | -29.817 | 0.001 | 20.5 | 20.1 | 21.9 | 21 | 22.3 | 20.6 | 20.2
3584.06 | -70.846 | -31.84 | 0.001 | 20.5 | 20.1 | 21.9 | 20.9 | 22.3 | 20.6 | 20.2
3585.06 | -70.888 | -32.741 | 0.001 | 20.5 | 20.1 | 21.9 | 20.8 | 22.3 | 20.6 | 20.2
3586.06 | -70.817 | -33.844 | 0.001 | 20.5 | 20.1 | 21.9 | 20.8 | 22.2 | 20.4 | 20.2
3587.06 | -70.777 | -26.654 | 0.001 | 20.5 | 20 | 21.9 | 20.7 | 22.1 | 20.3 | 20.1
3588.06 | -70.882 | -35.848 | 0.001 | 20.5 | 20 | 21.8 | 20.6 | 22.1 | 20.3 | 20.1
3589.06 | -70.826 | -38 | 0.001 | 20.5 | 20 | 21.7 | 20.7 | 22.1 | 20.3 | 20.1
3590.06 | -70.838 | -35.076 | 0.001 | 20.5 | 20.1 | 21.6 | 20.8 | 22.2 | 20.4 | 20.2
3591.06 | -70.73 | -38.147 | 0.001 | 20.4 | 20.2 | 21.5 | 20.8 | 22.2 | 20.5 | 20.2
3592.06 | -70.854 | -28.511 | 0.001 | 20.5 | 20.2 | 21.4 | 20.9 | 22.2 | 20.6 | 20.2
3593.06 | -70.83 | -31.343 | 0.001 | 20.5 | 20.2 | 21.4 | 20.9 | 22.2 | 20.7 | 20.2
3594.06 | -70.863 | -28.989 | 0.001 | 20.5 | 20.2 | 21.3 | 21 | 22.3 | 20.8 | 20.3
3595.06 | -70.787 | -37.191 | 0.001 | 20.5 | 20.3 | 21.4 | 21 | 22.3 | 20.8 | 20.3
3596.06 | -70.759 | -38.055 | 0 | 20.6 | 20.3 | 21.4 | 21.1 | 22.4 | 20.8 | 20.4
3597.06 | -70.829 | -34.23 | 0.001 | 20.6 | 20.3 | 21.3 | 21.1 | 22.4 | 20.9 | 20.4
3598.06 | -70.825 | -30.516 | 0.001 | 20.6 | 20.2 | 21.3 | 21.1 | 22.4 | 20.9 | 20.4
3599.06 | -70.769 | -36.363 | 0.001 | 20.6 | 20.2 | 21.4 | 21.1 | 22.4 | 21 | 20.3
3600.06 | -70.863 | -36.878 | 0.001 | 20.6 | 20.2 | 21.4 | 21 | 22.4 | 21 | 20.3
3601.06 | -70.785 | -33.568 | 0.001 | 20.6 | 20.2 | 21.5 | 21 | 22.4 | 20.9 | 20.3
3602.06 | -70.929 | -38.57 | 0.001 | 20.6 | 20.2 | 21.6 | 21 | 22.3 | 20.9 | 20.2
3603.06 | -70.743 | -28.585 | 0.001 | 20.6 | 20.1 | 21.7 | 20.9 | 22.1 | 20.8 | 20.2
3604.06 | -70.835 | -38.128 | 0.001 | 20.6 | 20 | 21.7 | 20.8 | 21.9 | 20.6 | 20.1
3605.06 | -70.816 | -34.23 | 0.001 | 20.6 | 20 | 21.7 | 20.6 | 21.8 | 20.4 | 20
3606.06 | -70.915 | -33.789 | 0.001 | 20.5 | 20 | 21.7 | 20.5 | 21.7 | 20.3 | 20
3607.06 | -70.729 | -32.152 | 0.001 | 20.5 | 20 | 21.7 | 20.6 | 21.8 | 20.4 | 20
3608.06 | -70.839 | -40.004 | 0.001 | 20.5 | 19.9 | 21.8 | 20.6 | 21.8 | 20.3 | 19.9
3609.06 | -70.727 | -34.101 | 0.001 | 20.5 | 19.9 | 21.9 | 20.5 | 21.7 | 20.3 | 19.9
3610.06 | -70.902 | -34.708 | 0.001 | 20.5 | 19.9 | 21.9 | 20.5 | 21.8 | 20.3 | 19.9
3611.06 | -70.902 | -32.428 | 0.001 | 20.5 | 19.9 | 22 | 20.6 | 21.9 | 20.4 | 19.9
3612.06 | -70.772 | -33.752 | 0.001 | 20.5 | 19.9 | 22 | 20.6 | 21.9 | 20.4 | 20
3613.06 | -70.839 | -39.949 | 0.001 | 20.5 | 20 | 22 | 20.6 | 22 | 20.5 | 20
3614.06 | -70.871 | -34.138 | 0.001 | 20.6 | 20 | 21.8 | 20.6 | 22 | 20.6 | 20.1
3615.06 | -70.758 | -33.826 | 0.001 | 20.6 | 20.1 | 21.5 | 20.6 | 22 | 20.7 | 20.1
3616.06 | -70.747 | -31.656 | 0.001 | 20.6 | 20.2 | 21.4 | 20.7 | 22.1 | 20.8 | 20.1
3617.06 | -70.831 | -27.868 | 0.001 | 20.6 | 20.2 | 21.4 | 20.8 | 22.1 | 20.8 | 20.1
3618.06 | -70.721 | -35.205 | 0.001 | 20.6 | 20.2 | 21.5 | 20.8 | 22.1 | 20.8 | 20.1
3619.06 | -70.851 | -36.069 | 0.001 | 20.6 | 20.2 | 21.7 | 20.8 | 22.1 | 20.9 | 20.2
3620.06 | -70.814 | -37.669 | 0.001 | 20.6 | 20.3 | 21.7 | 20.9 | 22.1 | 20.9 | 20.2
3621.06 | -70.774 | -31.766 | 0.001 | 20.6 | 20.3 | 21.6 | 21 | 22.2 | 21 | 20.2
3622.06 | -70.859 | -36.032 | 0.001 | 20.6 | 20.3 | 21.6 | 21.1 | 22.2 | 21 | 20.3
3623.06 | -70.777 | -34.966 | 0.001 | 20.6 | 20.3 | 21.7 | 21.1 | 22.3 | 20.9 | 20.3
3624.06 | -70.837 | -33.973 | 0.001 | 20.6 | 20.2 | 21.7 | 21.1 | 22.2 | 20.8 | 20.3
3625.06 | -70.751 | -31.564 | 0.001 | 20.5 | 20.2 | 21.7 | 21.1 | 22.1 | 20.8 | 20.2
3626.06 | -70.771 | -34.156 | 0 | 20.5 | 20.1 | 21.8 | 21 | 22 | 20.7 | 20.2
3627.06 | -70.784 | -32.924 | 0 | 20.5 | 20.1 | 21.8 | 21 | 22 | 20.7 | 20.1
3628.06 | -70.735 | -42.873 | 0.001 | 20.5 | 20.1 | 21.8 | 20.9 | 22 | 20.7 | 20.1
3629.06 | -70.853 | -35.425 | 0.001 | 20.5 | 20.1 | 21.8 | 20.9 | 22 | 20.6 | 20.1
3630.06 | -70.843 | -30.221 | 0.001 | 20.5 | 20 | 21.8 | 20.9 | 21.8 | 20.6 | 20
3631.06 | -70.835 | -34.377 | 0.001 | 20.5 | 20 | 21.8 | 20.8 | 21.7 | 20.6 | 20
3632.06 | -70.734 | -40.206 | 0.001 | 20.5 | 20 | 21.8 | 20.8 | 21.7 | 20.5 | 20
3633.06 | -70.784 | -28.015 | 0.001 | 20.5 | 20 | 21.9 | 20.7 | 21.7 | 20.4 | 19.9
3634.06 | -70.768 | -35.131 | 0.001 | 20.5 | 20 | 21.9 | 20.7 | 21.8 | 20.4 | 19.9
3635.06 | -70.849 | -38.312 | 0.001 | 20.6 | 20 | 21.9 | 20.7 | 21.7 | 20.4 | 19.9
3636.06 | -70.789 | -30.166 | 0.001 | 20.6 | 20 | 21.9 | 20.6 | 21.7 | 20.4 | 19.9
3637.06 | -70.888 | -32.741 | 0 | 20.6 | 19.9 | 21.9 | 20.6 | 21.6 | 20.4 | 19.9
3638.06 | -70.819 | -33.164 | 0.001 | 20.6 | 20 | 21.9 | 20.6 | 21.7 | 20.4 | 19.9
3639.06 | -70.832 | -29.026 | 0.001 | 20.6 | 20 | 21.9 | 20.6 | 21.7 | 20.4 | 19.9
3640.06 | -70.879 | -31.38 | 0.001 | 20.6 | 20 | 21.9 | 20.5 | 21.7 | 20.4 | 19.8
3641.06 | -70.717 | -29.596 | 0.001 | 20.6 | 20 | 21.9 | 20.5 | 21.8 | 20.4 | 19.9
3642.06 | -70.727 | -26.948 | 0.001 | 20.6 | 20.1 | 21.8 | 20.5 | 21.9 | 20.4 | 19.9
3643.06 | -70.833 | -36.547 | 0.001 | 20.6 | 20.1 | 21.8 | 20.6 | 21.9 | 20.4 | 19.9
3644.06 | -70.767 | -34.855 | 0.001 | 20.6 | 20.1 | 21.8 | 20.5 | 21.7 | 20.4 | 19.9
3645.06 | -70.777 | -27.757 | 0.001 | 20.5 | 20.1 | 21.8 | 20.5 | 21.6 | 20.4 | 19.9
3646.06 | -70.902 | -30.883 | 0.001 | 20.5 | 20.1 | 21.8 | 20.5 | 21.6 | 20.3 | 19.8
3647.06 | -70.822 | -34.727 | 0.001 | 20.5 | 20.1 | 21.8 | 20.5 | 21.5 | 20.3 | 19.8
3648.06 | -70.719 | -30.368 | 0.001 | 20.5 | 20 | 21.8 | 20.5 | 21.4 | 20.3 | 19.8
3649.06 | -70.815 | -29.192 | 0.001 | 20.5 | 20 | 21.7 | 20.5 | 21.4 | 20.3 | 19.7
3650.06 | -70.766 | -31.564 | 0.001 | 20.5 | 20 | 21.7 | 20.4 | 21.4 | 20.3 | 19.7
3651.06 | -70.865 | -34.34 | 0.001 | 20.5 | 20 | 21.6 | 20.4 | 21.5 | 20.3 | 19.7
3652.06 | -70.724 | -26.029 | 0 | 20.5 | 20 | 21.6 | 20.4 | 21.6 | 20.3 | 19.7
3653.06 | -70.715 | -30.093 | 0.001 | 20.5 | 20 | 21.6 | 20.5 | 21.6 | 20.3 | 19.7
3654.06 | -70.937 | -30.589 | 0.001 | 20.6 | 19.9 | 21.6 | 20.5 | 21.5 | 20.2 | 19.7
3655.06 | -70.84 | -26.985 | 0.001 | 20.6 | 19.9 | 21.6 | 20.4 | 21.5 | 20.2 | 19.7
3656.06 | -70.871 | -35.609 | 0.001 | 20.6 | 19.9 | 21.6 | 20.4 | 21.6 | 20.2 | 19.7
3657.06 | -70.836 | -34.745 | 0.001 | 20.6 | 19.9 | 21.7 | 20.4 | 21.7 | 20.3 | 19.8
3658.06 | -70.877 | -35.205 | 0.001 | 20.6 | 20 | 21.7 | 20.5 | 21.8 | 20.4 | 19.8
3659.06 | -70.754 | -30.994 | 0.001 | 20.6 | 20 | 21.6 | 20.5 | 21.9 | 20.4 | 19.8
3660.06 | -70.891 | -31.803 | 0 | 20.6 | 20 | 21.5 | 20.6 | 22 | 20.5 | 19.9
3661.06 | -70.803 | -31.968 | 0.001 | 20.5 | 20.1 | 21.6 | 20.6 | 22 | 20.6 | 19.9
3662.06 | -70.916 | -30.074 | 0.001 | 20.5 | 20.1 | 21.7 | 20.6 | 22 | 20.6 | 19.9
3663.06 | -70.754 | -32.06 | 0 | 20.5 | 20 | 21.7 | 20.6 | 22 | 20.6 | 19.9
3664.06 | -70.791 | -34.193 | 0.001 | 20.5 | 20 | 21.8 | 20.6 | 22 | 20.6 | 19.9
3665.06 | -70.87 | -30.883 | 0.001 | 20.5 | 20 | 21.8 | 20.5 | 22.1 | 20.6 | 19.9
3666.06 | -70.866 | -29.449 | 0.001 | 20.4 | 20.1 | 21.7 | 20.5 | 22.1 | 20.7 | 19.9
3667.06 | -70.808 | -37.08 | 0.001 | 20.4 | 20.1 | 21.7 | 20.6 | 22.1 | 20.7 | 19.9
3668.06 | -70.758 | -34.396 | 0.001 | 20.4 | 20.1 | 21.7 | 20.7 | 22.1 | 20.8 | 20
3669.06 | -70.851 | -28.383 | 0.001 | 20.4 | 20.2 | 21.8 | 20.8 | 22.1 | 20.7 | 20
3670.06 | -70.793 | -29.946 | 0.001 | 20.4 | 20.2 | 21.8 | 20.9 | 22.2 | 20.7 | 20
3671.06 | -70.855 | -32.06 | 0.001 | 20.5 | 20.2 | 21.7 | 20.9 | 22.2 | 20.7 | 20
3672.06 | -70.774 | -31.38 | 0 | 20.5 | 20.2 | 21.7 | 21 | 22.2 | 20.6 | 20.1
3673.06 | -70.758 | -36.621 | 0.001 | 20.5 | 20.1 | 21.7 | 20.9 | 22.1 | 20.5 | 20
3674.06 | -70.873 | -23.877 | 0.001 | 20.5 | 20.1 | 21.7 | 20.9 | 22.2 | 20.4 | 20
3675.06 | -70.834 | -27.923 | 0.001 | 20.5 | 20.1 | 21.6 | 20.8 | 22 | 20.3 | 20
3676.06 | -70.888 | -28.842 | 0.001 | 20.6 | 20 | 21.6 | 20.7 | 21.9 | 20.3 | 20
3677.06 | -70.711 | -33.164 | 0.001 | 20.6 | 19.9 | 21.6 | 20.7 | 21.8 | 20.2 | 19.9
3678.06 | -70.807 | -25.735 | 0.001 | 20.6 | 20 | 21.7 | 20.7 | 21.8 | 20.2 | 19.9
3679.06 | -70.879 | -23.638 | 0.001 | 20.6 | 20 | 21.7 | 20.6 | 21.9 | 20.2 | 19.9
3680.06 | -70.845 | -31.931 | 0.001 | 20.6 | 20 | 21.5 | 20.7 | 22 | 20.3 | 20
3681.06 | -70.79 | -34.524 | 0.001 | 20.6 | 20.1 | 21.4 | 20.8 | 22 | 20.4 | 20
3682.06 | -70.845 | -27.849 | 0.001 | 20.6 | 20.1 | 21.2 | 20.9 | 22 | 20.5 | 20
3683.06 | -70.774 | -26.617 | 0.001 | 20.6 | 20.2 | 21.1 | 21 | 22.1 | 20.6 | 20
3684.06 | -70.74 | -28.18 | 0.001 | 20.5 | 20.2 | 21 | 21.1 | 22.1 | 20.7 | 20.1
3685.06 | -70.739 | -31.398 | 0.001 | 20.5 | 20.2 | 20.9 | 21.2 | 22 | 20.7 | 20.1
3686.06 | -70.796 | -33.182 | 0.001 | 20.5 | 20.2 | 20.8 | 21.2 | 22 | 20.8 | 20.2
3687.06 | -70.774 | -34.671 | 0.001 | 20.5 | 20.2 | 20.8 | 21.3 | 22 | 20.8 | 20.2
3688.06 | -70.822 | -36.198 | 0.001 | 20.5 | 20.2 | 20.9 | 21.3 | 22 | 20.7 | 20.2
3689.06 | -70.879 | -24.484 | 0.001 | 20.4 | 20.2 | 20.9 | 21.2 | 22 | 20.6 | 20.2
3690.06 | -70.811 | -30.736 | 0.001 | 20.4 | 20.1 | 20.9 | 21.2 | 22.1 | 20.6 | 20.2
3691.06 | -70.793 | -30.221 | 0 | 20.4 | 20.1 | 21 | 21.1 | 22.1 | 20.6 | 20.2
3692.06 | -70.878 | -27.665 | 0.001 | 20.4 | 20.1 | 21.2 | 21.1 | 22.1 | 20.6 | 20.2
3693.06 | -70.747 | -28.75 | 0.001 | 20.4 | 20.1 | 21.4 | 21.1 | 22.1 | 20.6 | 20.2
3694.06 | -70.826 | -35.572 | 0.001 | 20.5 | 20.1 | 21.4 | 21.1 | 22.1 | 20.7 | 20.3
3695.06 | -70.799 | -30.755 | 0.001 | 20.5 | 20.1 | 21.4 | 21.2 | 22.1 | 20.7 | 20.3
3696.06 | -70.766 | -30.865 | 0.001 | 20.5 | 20.1 | 21.5 | 21.1 | 22.1 | 20.7 | 20.3
3697.06 | -70.753 | -33.403 | 0.001 | 20.5 | 20.1 | 21.6 | 21.1 | 22.1 | 20.7 | 20.3
3698.06 | -70.954 | -31.104 | 0.001 | 20.6 | 20.1 | 21.6 | 21 | 22.1 | 20.7 | 20.3
3699.06 | -70.813 | -28.144 | 0.001 | 20.6 | 20.1 | 21.7 | 21 | 22.1 | 20.7 | 20.3
3700.06 | -70.764 | -34.892 | 0.001 | 20.6 | 20.1 | 21.6 | 21 | 22.2 | 20.7 | 20.3
3701.06 | -70.739 | -30.019 | 0.001 | 20.6 | 20 | 21.7 | 20.9 | 22.1 | 20.6 | 20.3
3702.06 | -70.762 | -30.203 | 0.001 | 20.6 | 20 | 21.7 | 20.8 | 22.1 | 20.6 | 20.3
3703.06 | -70.812 | -29.615 | 0.001 | 20.6 | 20.1 | 21.6 | 20.8 | 22.1 | 20.6 | 20.2
3704.06 | -70.764 | -29.523 | 0.001 | 20.6 | 20.1 | 21.5 | 20.9 | 22.1 | 20.6 | 20.3
3705.06 | -70.876 | -30.883 | 0.001 | 20.5 | 20.1 | 21.4 | 20.9 | 22.2 | 20.7 | 20.3
3706.06 | -70.74 | -34.469 | 0.001 | 20.5 | 20.1 | 21.3 | 20.9 | 22.2 | 20.7 | 20.3
3707.06 | -70.755 | -31.545 | 0.001 | 20.5 | 20.2 | 21.2 | 21 | 22.2 | 20.7 | 20.3
3708.06 | -70.724 | -30.129 | 0.001 | 20.5 | 20.1 | 21.2 | 21 | 22.3 | 20.7 | 20.3
3709.06 | -70.755 | -24.944 | 0.001 | 20.5 | 20.1 | 21.2 | 20.9 | 22.3 | 20.7 | 20.3
3710.06 | -70.814 | -32.226 | 0.001 | 20.5 | 20.1 | 21.1 | 20.9 | 22.3 | 20.7 | 20.3
3711.06 | -70.801 | -27.408 | 0 | 20.5 | 20.2 | 20.9 | 21 | 22.3 | 20.7 | 20.3
3712.06 | -70.747 | -31.067 | 0.001 | 20.5 | 20.2 | 20.9 | 21 | 22.3 | 20.7 | 20.3
3713.06 | -70.819 | -31.325 | 0.001 | 20.5 | 20.2 | 20.9 | 21.1 | 22.3 | 20.7 | 20.4
3714.06 | -70.847 | -29.173 | 0.001 | 20.4 | 20.2 | 21 | 21.1 | 22.3 | 20.8 | 20.4
3715.06 | -70.773 | -28.769 | 0.001 | 20.4 | 20.2 | 21.2 | 21.1 | 22.3 | 20.8 | 20.4
3716.06 | -70.907 | -25.606 | 0.001 | 20.5 | 20.2 | 21.2 | 21 | 22.2 | 20.8 | 20.4
3717.06 | -70.89 | -33.108 | 0.001 | 20.5 | 20.2 | 21.2 | 21.1 | 22.2 | 20.8 | 20.4
3718.06 | -70.811 | -34.046 | 0.001 | 20.5 | 20.2 | 21.3 | 21.1 | 22.2 | 20.8 | 20.5
3719.06 | -70.822 | -30.516 | 0.001 | 20.5 | 20.2 | 21.5 | 21.1 | 22.2 | 20.8 | 20.5
3720.06 | -70.788 | -33.66 | 0.001 | 20.5 | 20.2 | 21.6 | 21.1 | 22.2 | 20.8 | 20.5
3721.06 | -70.864 | -37.503 | 0.001 | 20.6 | 20.2 | 21.6 | 21.1 | 22.2 | 20.8 | 20.5
3722.06 | -70.912 | -32.354 | 0.001 | 20.6 | 20.2 | 21.5 | 21.2 | 22.2 | 20.8 | 20.5
3723.06 | -70.835 | -31.711 | 0.001 | 20.6 | 20.2 | 21.4 | 21.2 | 22.2 | 20.8 | 20.5
3724.06 | -70.889 | -37.338 | 0.001 | 20.6 | 20.2 | 21.3 | 21.3 | 22.2 | 20.8 | 20.5
3725.06 | -70.886 | -31.361 | 0.001 | 20.6 | 20.2 | 21.1 | 21.3 | 22.2 | 20.9 | 20.5
3726.06 | -70.772 | -33.439 | 0.001 | 20.6 | 20.2 | 21.1 | 21.3 | 22.2 | 20.9 | 20.5
3727.06 | -70.841 | -34.745 | 0.001 | 20.6 | 20.1 | 21.1 | 21.3 | 22.2 | 20.8 | 20.4
3728.06 | -70.837 | -25.845 | 0.001 | 20.6 | 20.1 | 21.2 | 21.3 | 22.1 | 20.8 | 20.4
3729.06 | -70.76 | -32.796 | 0.001 | 20.5 | 20.1 | 21.2 | 21.2 | 22 | 20.7 | 20.3
3730.06 | -70.708 | -31.03 | 0.001 | 20.5 | 20 | 21.3 | 21.2 | 21.8 | 20.5 | 20.3
3731.06 | -70.765 | -26.728 | 0.001 | 20.5 | 20 | 21.4 | 21.1 | 21.8 | 20.5 | 20.2
3732.06 | -70.926 | -37.687 | 0.001 | 20.4 | 20 | 21.5 | 21.1 | 21.9 | 20.5 | 20.2
3733.06 | -70.754 | -26.746 | 0.001 | 20.4 | 20 | 21.5 | 21.2 | 21.9 | 20.6 | 20.2
3734.06 | -70.837 | -26.617 | 0.001 | 20.4 | 20 | 21.5 | 21.3 | 21.9 | 20.5 | 20.2
3735.06 | -70.825 | -31.361 | 0.001 | 20.4 | 19.9 | 21.6 | 21.2 | 21.9 | 20.4 | 20.2
3736.06 | -70.909 | -32.593 | 0.001 | 20.4 | 19.9 | 21.7 | 21.1 | 21.9 | 20.4 | 20.2
3737.06 | -70.763 | -37.65 | 0.001 | 20.4 | 20 | 21.6 | 21 | 21.9 | 20.4 | 20.2
3738.06 | -70.776 | -33.09 | 0.001 | 20.5 | 20 | 21.5 | 21 | 21.9 | 20.5 | 20.2
3739.06 | -70.882 | -30.001 | 0.001 | 20.5 | 20 | 21.5 | 21 | 22 | 20.5 | 20.2
3740.06 | -70.824 | -31.472 | 0.001 | 20.5 | 20.1 | 21.6 | 21 | 22 | 20.5 | 20.2
3741.06 | -70.897 | -29.173 | 0 | 20.6 | 20.1 | 21.6 | 21 | 22 | 20.5 | 20.3
3742.06 | -70.832 | -30.46 | 0 | 20.6 | 20.1 | 21.6 | 20.9 | 22 | 20.5 | 20.3
3743.06 | -70.8 | -30.755 | 0.001 | 20.6 | 20 | 21.6 | 20.8 | 22 | 20.5 | 20.3
3744.06 | -70.762 | -29.872 | 0.001 | 20.6 | 20 | 21.5 | 20.8 | 22 | 20.5 | 20.3
3745.06 | -70.869 | -30.148 | 0.001 | 20.6 | 20 | 21.5 | 20.8 | 22 | 20.5 | 20.3
3746.06 | -70.859 | -28.309 | 0.001 | 20.6 | 20 | 21.5 | 20.7 | 22.1 | 20.5 | 20.3
3747.06 | -70.694 | -33.421 | 0.001 | 20.6 | 20 | 21.5 | 20.7 | 22.1 | 20.6 | 20.3
3748.06 | -70.83 | -25.863 | 0.001 | 20.6 | 20 | 21.5 | 20.7 | 22.1 | 20.6 | 20.3
3749.06 | -70.767 | -33.329 | 0.001 | 20.5 | 20 | 21.5 | 20.7 | 22.1 | 20.6 | 20.3
3750.06 | -70.788 | -27.077 | 0.001 | 20.5 | 20 | 21.6 | 20.7 | 22 | 20.6 | 20.2
3751.06 | -70.819 | -26.102 | 0.001 | 20.5 | 20.1 | 21.7 | 20.7 | 22.1 | 20.7 | 20.2
3752.06 | -70.751 | -33.127 | 0.001 | 20.5 | 20.1 | 21.8 | 20.7 | 22.1 | 20.8 | 20.2
3753.06 | -70.809 | -34.193 | 0.001 | 20.4 | 20.1 | 21.8 | 20.8 | 22 | 20.7 | 20.2
3754.06 | -70.737 | -32.575 | 0.001 | 20.5 | 20 | 21.8 | 20.8 | 21.7 | 20.6 | 20.1
3755.06 | -70.866 | -33.936 | 0 | 20.4 | 20 | 21.8 | 20.7 | 21.5 | 20.5 | 20
3756.06 | -70.712 | -33.752 | 0 | 20.5 | 20 | 21.9 | 20.7 | 21.5 | 20.5 | 20.1
3757.06 | -70.879 | -26.25 | 0.001 | 20.5 | 20 | 21.9 | 20.8 | 21.6 | 20.5 | 20.1
3758.06 | -70.77 | -27.923 | 0.001 | 20.5 | 20 | 21.9 | 20.8 | 21.7 | 20.5 | 20.1
3759.06 | -70.757 | -34.543 | 0.001 | 20.6 | 20 | 22 | 20.8 | 21.7 | 20.5 | 20.1
3760.06 | -70.84 | -31.325 | 0.001 | 20.6 | 20 | 22.1 | 20.8 | 21.7 | 20.5 | 20.1
3761.06 | -70.892 | -34.469 | 0 | 20.5 | 20 | 22.2 | 20.8 | 21.8 | 20.5 | 20.1
3762.06 | -70.893 | -32.796 | 0.001 | 20.6 | 20 | 22 | 20.9 | 21.9 | 20.5 | 20.1
3763.06 | -70.853 | -36.896 | 0.001 | 20.5 | 20 | 21.7 | 21 | 21.9 | 20.6 | 20.1
3764.06 | -70.759 | -25.404 | 0.001 | 20.5 | 20.1 | 21.5 | 21 | 22 | 20.7 | 20.2
3765.06 | -70.86 | -33.954 | 0.001 | 20.5 | 20.1 | 21.3 | 21.1 | 22 | 20.7 | 20.2
3766.06 | -70.763 | -29.596 | 0.001 | 20.4 | 20.1 | 21.3 | 21.2 | 22 | 20.7 | 20.2
3767.06 | -70.785 | -33.734 | 0.001 | 20.4 | 20.1 | 21.4 | 21.2 | 22 | 20.8 | 20.3
3768.06 | -70.901 | -34.506 | 0.001 | 20.4 | 20.1 | 21.4 | 21.2 | 22 | 20.7 | 20.3
3769.06 | -70.856 | -30.258 | 0.001 | 20.4 | 20.1 | 21.5 | 21.2 | 22.1 | 20.7 | 20.3
3770.06 | -70.768 | -28.824 | 0.001 | 20.4 | 20.1 | 21.4 | 21.1 | 22 | 20.7 | 20.3
3771.06 | -70.864 | -30.424 | 0.001 | 20.4 | 20.2 | 21.2 | 21.2 | 22 | 20.8 | 20.2
3772.06 | -70.795 | -31.931 | 0.001 | 20.4 | 20.2 | 21.1 | 21.2 | 21.9 | 20.8 | 20.2
3773.06 | -70.802 | -33.513 | 0.001 | 20.4 | 20.2 | 21 | 21.3 | 21.9 | 20.8 | 20.3
3774.06 | -70.831 | -30.865 | 0.001 | 20.5 | 20.2 | 21 | 21.3 | 21.9 | 20.8 | 20.2
3775.06 | -70.795 | -22.186 | 0.001 | 20.5 | 20.1 | 21.1 | 21.3 | 21.9 | 20.7 | 20.2
3776.06 | -70.901 | -35.572 | 0.001 | 20.5 | 20.1 | 21.2 | 21.2 | 21.9 | 20.7 | 20.2
3777.06 | -70.88 | -32.134 | 0.001 | 20.5 | 20.1 | 21.2 | 21.1 | 21.8 | 20.7 | 20.2
3778.06 | -70.812 | -29.449 | 0.001 | 20.5 | 20.1 | 21.2 | 21.1 | 21.7 | 20.6 | 20.2
3779.06 | -70.868 | -25.845 | 0.001 | 20.5 | 20.1 | 21.3 | 21.1 | 21.7 | 20.6 | 20.1
3780.06 | -70.906 | -37.338 | 0.001 | 20.5 | 20 | 21.3 | 20.9 | 21.7 | 20.5 | 20.1
3781.06 | -70.847 | -27.813 | 0.001 | 20.5 | 20 | 21.4 | 20.8 | 21.7 | 20.5 | 20.1
3782.06 | -70.877 | -26.01 | 0.001 | 20.4 | 20 | 21.5 | 20.8 | 21.5 | 20.4 | 20
3783.06 | -70.744 | -28.769 | 0.001 | 20.4 | 19.9 | 21.6 | 20.7 | 21.5 | 20.4 | 20
3784.06 | -70.834 | -31.601 | 0.001 | 20.4 | 19.9 | 21.7 | 20.7 | 21.6 | 20.3 | 20
3785.06 | -70.911 | -29.743 | 0.001 | 20.4 | 19.9 | 21.7 | 20.6 | 21.6 | 20.4 | 20
3786.06 | -70.786 | -33.182 | 0.001 | 20.3 | 19.8 | 21.6 | 20.6 | 21.5 | 20.3 | 19.9
3787.06 | -70.752 | -26.672 | 0.001 | 20.4 | 19.8 | 21.6 | 20.6 | 21.6 | 20.3 | 19.9
3788.06 | -70.701 | -30.405 | 0.001 | 20.4 | 19.9 | 21.6 | 20.6 | 21.7 | 20.4 | 19.9
3789.06 | -70.707 | -28.695 | 0.001 | 20.4 | 19.9 | 21.5 | 20.6 | 21.7 | 20.4 | 19.9
3790.06 | -70.802 | -31.729 | 0.001 | 20.5 | 19.9 | 21.4 | 20.6 | 21.8 | 20.5 | 19.9
3791.06 | -70.963 | -31.453 | 0 | 20.5 | 20 | 21.2 | 20.6 | 21.8 | 20.5 | 19.9
3792.06 | -70.922 | -34.874 | 0.001 | 20.5 | 20.1 | 21 | 20.7 | 21.8 | 20.5 | 20
3793.06 | -70.742 | -26.01 | 0.001 | 20.6 | 20.1 | 21.1 | 20.8 | 21.7 | 20.5 | 20
3794.06 | -70.841 | -27.426 | 0.001 | 20.6 | 20 | 21.2 | 20.7 | 21.7 | 20.4 | 20
3795.06 | -70.752 | -29.32 | 0.001 | 20.6 | 20 | 21.3 | 20.7 | 21.7 | 20.4 | 20
3796.06 | -70.741 | -23.914 | 0.001 | 20.5 | 20 | 21.4 | 20.7 | 21.8 | 20.3 | 20
3797.06 | -70.897 | -28.493 | 0.001 | 20.5 | 20 | 21.4 | 20.7 | 21.8 | 20.3 | 19.9
3798.06 | -70.758 | -25.588 | 0.001 | 20.5 | 19.9 | 21.5 | 20.7 | 21.8 | 20.4 | 19.9
3799.06 | -70.838 | -29.707 | 0.001 | 20.5 | 19.9 | 21.7 | 20.7 | 21.8 | 20.4 | 19.9
3800.06 | -70.752 | -25.955 | 0.001 | 20.5 | 19.9 | 21.8 | 20.7 | 21.8 | 20.4 | 19.9
3801.06 | -70.761 | -24.65 | 0.001 | 20.4 | 19.9 | 22 | 20.7 | 21.9 | 20.4 | 19.9
3802.06 | -70.875 | -22.572 | 0.001 | 20.4 | 19.9 | 22.1 | 20.7 | 21.9 | 20.5 | 19.9
3803.06 | -70.787 | -37.448 | 0.001 | 20.4 | 19.9 | 22.1 | 20.7 | 21.8 | 20.4 | 19.9
3804.06 | -70.898 | -27.702 | 0.001 | 20.4 | 20 | 22.1 | 20.7 | 21.8 | 20.4 | 19.9
3805.06 | -70.766 | -22.664 | 0.001 | 20.4 | 20 | 22.2 | 20.6 | 21.7 | 20.4 | 19.9
3806.06 | -70.865 | -28.401 | 0.001 | 20.4 | 19.9 | 22.2 | 20.5 | 21.5 | 20.3 | 19.8
3807.06 | -70.779 | -29.063 | 0.001 | 20.4 | 19.9 | 22.2 | 20.4 | 21.4 | 20.2 | 19.8
3808.06 | -70.828 | -30.497 | 0.001 | 20.5 | 19.8 | 22.2 | 20.4 | 21.4 | 20.1 | 19.8
3809.06 | -70.89 | -32.226 | 0.001 | 20.5 | 19.8 | 22 | 20.3 | 21.3 | 20.1 | 19.7
3810.06 | -70.871 | -30.755 | 0.001 | 20.5 | 19.8 | 22 | 20.3 | 21 | 20.1 | 19.7
3811.06 | -70.796 | -30.24 | 0.001 | 20.5 | 19.8 | 21.9 | 20.2 | 20.9 | 20.1 | 19.6
3812.06 | -70.875 | -25.477 | 0.001 | 20.5 | 19.8 | 21.8 | 20.3 | 21 | 20.1 | 19.6
3813.06 | -70.843 | -31.545 | 0.001 | 20.5 | 19.8 | 21.8 | 20.3 | 21.2 | 20.1 | 19.7
3814.06 | -70.816 | -23.969 | 0.001 | 20.5 | 19.8 | 21.7 | 20.3 | 21.3 | 20.2 | 19.7
3815.06 | -70.723 | -26.01 | 0.001 | 20.5 | 19.7 | 21.8 | 20.3 | 21.3 | 20.2 | 19.7
3816.06 | -70.878 | -25.275 | 0.001 | 20.5 | 19.8 | 21.8 | 20.3 | 21.4 | 20.2 | 19.7
3817.06 | -70.773 | -39.507 | 0.001 | 20.4 | 19.8 | 21.8 | 20.3 | 21.5 | 20.3 | 19.8
3818.06 | -70.901 | -24.742 | 0.001 | 20.4 | 19.9 | 21.8 | 20.4 | 21.6 | 20.4 | 19.8
3819.06 | -70.778 | -26.341 | 0.001 | 20.4 | 19.9 | 21.5 | 20.5 | 21.6 | 20.5 | 19.9
3820.06 | -70.775 | -27.353 | 0.001 | 20.4 | 20 | 21.3 | 20.6 | 21.6 | 20.6 | 19.9
3821.06 | -70.838 | -31.03 | 0.001 | 20.4 | 20 | 21 | 20.8 | 21.7 | 20.6 | 20
3822.06 | -70.717 | -31.251 | 0.001 | 20.4 | 20.1 | 20.8 | 20.9 | 21.7 | 20.6 | 20
3823.06 | -70.768 | -32.649 | 0.001 | 20.4 | 20.1 | 20.8 | 21 | 21.7 | 20.6 | 20
3824.06 | -70.804 | -30.093 | 0.001 | 20.4 | 20 | 20.8 | 21 | 21.7 | 20.6 | 19.9
3825.06 | -70.877 | -29.651 | 0.001 | 20.5 | 20 | 20.9 | 21 | 21.6 | 20.5 | 19.9
3826.06 | -70.758 | -30.939 | 0.001 | 20.5 | 19.9 | 21.1 | 20.9 | 21.5 | 20.4 | 19.9
3827.06 | -70.751 | -33.421 | 0.001 | 20.5 | 19.9 | 21.2 | 20.8 | 21.5 | 20.4 | 19.8
3828.06 | -70.866 | -24.3 | 0.001 | 20.5 | 20 | 21.3 | 20.8 | 21.6 | 20.4 | 19.8
3829.06 | -70.879 | -32.189 | 0 | 20.5 | 20.1 | 21.2 | 20.8 | 21.6 | 20.5 | 19.9
3830.06 | -70.793 | -25.183 | 0.001 | 20.5 | 20.1 | 21.2 | 20.7 | 21.7 | 20.6 | 19.9
3831.06 | -70.842 | -27.757 | 0.001 | 20.5 | 20.1 | 21.2 | 20.6 | 21.8 | 20.6 | 19.9
3832.06 | -70.707 | -30.718 | 0.001 | 20.4 | 20.1 | 21.2 | 20.6 | 21.8 | 20.5 | 19.9
3833.06 | -70.725 | -25.606 | 0.001 | 20.4 | 20.1 | 21.2 | 20.5 | 21.7 | 20.5 | 19.9
3834.06 | -70.834 | -27.794 | 0.001 | 20.4 | 20 | 21.3 | 20.5 | 21.7 | 20.5 | 19.9
3835.06 | -70.849 | -26.764 | 0.001 | 20.4 | 20 | 21.3 | 20.4 | 21.7 | 20.4 | 19.9
3836.06 | -70.974 | -26.507 | 0.001 | 20.4 | 20 | 21.3 | 20.4 | 21.7 | 20.3 | 19.9
3837.06 | -70.928 | -23.05 | 0 | 20.4 | 20 | 21.3 | 20.4 | 21.8 | 20.3 | 19.9
3838.06 | -70.721 | -25.422 | 0.001 | 20.5 | 20 | 21.3 | 20.4 | 21.8 | 20.3 | 19.9
3839.06 | -70.873 | -22.553 | 0.001 | 20.5 | 20 | 21.2 | 20.5 | 21.9 | 20.3 | 20
3840.06 | -70.896 | -26.617 | 0.001 | 20.5 | 20 | 21.2 | 20.6 | 21.9 | 20.3 | 20
3841.06 | -70.737 | -26.525 | 0.001 | 20.5 | 20 | 21.2 | 20.6 | 21.9 | 20.3 | 20
3842.06 | -70.751 | -30.92 | 0 | 20.5 | 19.9 | 21.2 | 20.6 | 21.7 | 20.2 | 19.9
3843.06 | -70.79 | -25.624 | 0.001 | 20.5 | 19.9 | 21.2 | 20.5 | 21.7 | 20.2 | 19.9
3844.06 | -70.844 | -30.129 | 0.001 | 20.5 | 19.9 | 21.2 | 20.5 | 21.4 | 20.1 | 19.8
3845.06 | -70.772 | -26.213 | 0.001 | 20.5 | 19.8 | 21.2 | 20.4 | 21.3 | 20.1 | 19.8
3846.06 | -70.852 | -30.111 | 0.001 | 20.5 | 19.8 | 21.2 | 20.4 | 21.3 | 20.1 | 19.7
3847.06 | -70.92 | -26.636 | 0 | 20.4 | 19.8 | 21.2 | 20.4 | 21.4 | 20 | 19.7
3848.06 | -70.725 | -20.623 | 0.001 | 20.4 | 19.8 | 21.2 | 20.4 | 21.3 | 20 | 19.7
3849.06 | -70.901 | -23.032 | 0.001 | 20.4 | 19.8 | 21.1 | 20.4 | 21.3 | 20 | 19.7
3850.06 | -70.775 | -25.937 | 0.001 | 20.4 | 19.8 | 21.1 | 20.3 | 21.4 | 20.1 | 19.7
3851.06 | -70.799 | -24.889 | 0.001 | 20.4 | 19.9 | 21 | 20.4 | 21.5 | 20.2 | 19.7
3852.06 | -70.913 | -26.562 | 0.001 | 20.4 | 19.9 | 21 | 20.4 | 21.5 | 20.3 | 19.7
3853.06 | -70.745 | -23.179 | 0.001 | 20.4 | 19.9 | 21 | 20.5 | 21.6 | 20.3 | 19.8
3854.06 | -70.846 | -24.962 | 0 | 20.4 | 20 | 21 | 20.6 | 21.6 | 20.4 | 19.8
3855.06 | -70.907 | -34.138 | 0 | 20.5 | 20 | 20.9 | 20.7 | 21.6 | 20.5 | 19.9
3856.06 | -70.743 | -30.608 | 0.001 | 20.5 | 20 | 20.9 | 20.8 | 21.6 | 20.5 | 19.9
3857.06 | -70.84 | -28.842 | 0.001 | 20.5 | 20.1 | 20.8 | 21 | 21.6 | 20.6 | 19.9
3858.06 | -70.935 | -28.585 | 0.001 | 20.5 | 20.1 | 20.7 | 21.1 | 21.6 | 20.6 | 20
3859.06 | -70.768 | -31.343 | 0.001 | 20.5 | 20.1 | 20.8 | 21.2 | 21.7 | 20.6 | 20
3860.06 | -70.774 | -29.762 | 0.001 | 20.5 | 20 | 20.9 | 21.2 | 21.7 | 20.6 | 20
3861.06 | -70.774 | -19.961 | 0.001 | 20.5 | 20 | 21 | 21.1 | 21.7 | 20.6 | 20
3862.06 | -70.738 | -29.78 | 0.001 | 20.4 | 20.1 | 21 | 21.1 | 21.8 | 20.7 | 20
3863.06 | -70.869 | -26.893 | 0.001 | 20.4 | 20.1 | 21 | 21.2 | 21.8 | 20.7 | 20
3864.06 | -70.801 | -31.674 | 0.001 | 20.4 | 20.1 | 21 | 21.2 | 21.8 | 20.7 | 20.1
3865.06 | -70.854 | -32.961 | 0.001 | 20.4 | 20.2 | 20.9 | 21.3 | 21.8 | 20.8 | 20.1
3866.06 | -70.839 | -28.033 | 0.001 | 20.4 | 20.2 | 20.9 | 21.4 | 21.8 | 20.8 | 20.1
3867.06 | -70.809 | -29.265 | 0.001 | 20.4 | 20.1 | 21 | 21.4 | 21.8 | 20.8 | 20.2
3868.06 | -70.812 | -29.265 | 0.001 | 20.5 | 20.1 | 20.9 | 21.3 | 21.8 | 20.8 | 20.2
3869.06 | -70.882 | -31.527 | 0.001 | 20.5 | 20.2 | 20.7 | 21.4 | 21.8 | 20.8 | 20.2
3870.06 | -70.865 | -30.663 | 0.001 | 20.5 | 20.2 | 20.5 | 21.4 | 21.7 | 20.8 | 20.2
3871.06 | -70.907 | -23.638 | 0.001 | 20.6 | 20.1 | 20.5 | 21.4 | 21.7 | 20.7 | 20.1
3872.06 | -70.783 | -32.502 | 0.001 | 20.6 | 20.1 | 20.5 | 21.5 | 21.7 | 20.7 | 20.2
3873.06 | -70.726 | -23.473 | 0.001 | 20.6 | 20.2 | 20.6 | 21.5 | 21.7 | 20.7 | 20.2
3874.06 | -70.851 | -31.325 | 0.001 | 20.6 | 20.2 | 20.7 | 21.5 | 21.8 | 20.7 | 20.2
3875.06 | -70.894 | -31.178 | 0.001 | 20.5 | 20.1 | 20.7 | 21.5 | 21.8 | 20.7 | 20.2
3876.06 | -70.723 | -27.04 | 0.001 | 20.5 | 20.1 | 20.9 | 21.4 | 21.8 | 20.7 | 20.2
3877.06 | -70.872 | -29.982 | 0.001 | 20.5 | 20.1 | 21 | 21.3 | 21.8 | 20.6 | 20.1
3878.06 | -70.912 | -29.357 | 0.001 | 20.5 | 20 | 21.1 | 21.2 | 21.9 | 20.6 | 20.1
3879.06 | -70.887 | -24.484 | 0.001 | 20.4 | 20 | 21.1 | 21.1 | 21.9 | 20.6 | 20.1
3880.06 | -70.868 | -24.539 | 0.001 | 20.4 | 20 | 21.3 | 21 | 21.8 | 20.5 | 20
3881.06 | -70.836 | -25.937 | 0.001 | 20.4 | 20 | 21.2 | 21 | 21.8 | 20.5 | 20
3882.06 | -70.816 | -23.491 | 0.001 | 20.5 | 20 | 21.2 | 20.9 | 21.7 | 20.5 | 20
3883.06 | -70.897 | -30.479 | 0.001 | 20.5 | 20 | 21.2 | 20.9 | 21.6 | 20.4 | 20
3884.06 | -70.797 | -27.242 | 0.001 | 20.5 | 20 | 21.3 | 20.8 | 21.6 | 20.3 | 19.9
3885.06 | -70.873 | -30.258 | 0.001 | 20.5 | 20 | 21.3 | 20.8 | 21.4 | 20.3 | 19.9
3886.06 | -70.881 | -27.684 | 0 | 20.5 | 19.9 | 21.4 | 20.8 | 21.3 | 20.2 | 19.9
3887.06 | -70.745 | -25.091 | 0.001 | 20.6 | 19.9 | 21.5 | 20.7 | 21.4 | 20.2 | 19.9
3888.06 | -70.911 | -25.44 | 0.001 | 20.6 | 19.8 | 21.5 | 20.7 | 21.4 | 20.2 | 19.9
3889.06 | -70.924 | -26.783 | 0.001 | 20.6 | 19.8 | 21.6 | 20.6 | 21.3 | 20.1 | 19.8
3890.06 | -70.927 | -28.861 | 0.001 | 20.5 | 19.8 | 21.5 | 20.5 | 21.3 | 20.1 | 19.8
3891.06 | -70.919 | -25.073 | 0.001 | 20.5 | 19.9 | 21.4 | 20.6 | 21.4 | 20.2 | 19.8
3892.06 | -70.907 | -24.539 | 0.001 | 20.4 | 19.9 | 21.4 | 20.7 | 21.5 | 20.2 | 19.8
3893.06 | -70.765 | -26.654 | 0.001 | 20.4 | 19.9 | 21.4 | 20.7 | 21.5 | 20.2 | 19.9
3894.06 | -70.783 | -24.705 | 0.001 | 20.4 | 19.9 | 21.4 | 20.7 | 21.5 | 20.2 | 19.8
3895.06 | -70.734 | -29.155 | 0.001 | 20.4 | 19.9 | 21.3 | 20.7 | 21.5 | 20.1 | 19.8
3896.06 | -70.79 | -24.264 | 0.001 | 20.4 | 19.8 | 21.3 | 20.7 | 21.5 | 20.1 | 19.8
3897.06 | -70.845 | -31.233 | 0.001 | 20.4 | 19.8 | 21.3 | 20.7 | 21.3 | 20 | 19.8
3898.06 | -70.797 | -31.214 | 0.001 | 20.5 | 19.8 | 21.3 | 20.7 | 21.3 | 20 | 19.8
3899.06 | -70.912 | -30.111 | 0.001 | 20.5 | 19.8 | 21.3 | 20.6 | 21.4 | 19.9 | 19.8
3900.06 | -70.887 | -27.794 | 0 | 20.5 | 19.8 | 21.2 | 20.6 | 21.4 | 19.9 | 19.8
3901.06 | -70.773 | -30.81 | 0.001 | 20.5 | 19.7 | 21.2 | 20.6 | 21.3 | 19.9 | 19.8
3902.06 | -70.73 | -33.219 | 0.001 | 20.5 | 19.8 | 21.2 | 20.6 | 21.3 | 19.9 | 19.8
3903.06 | -70.922 | -32.281 | 0.001 | 20.6 | 19.8 | 21.2 | 20.6 | 21.4 | 19.9 | 19.8
3904.06 | -70.862 | -26.801 | 0.001 | 20.5 | 19.7 | 21.2 | 20.5 | 21.2 | 19.9 | 19.7
3905.06 | -70.752 | -29.265 | 0.001 | 20.5 | 19.7 | 21.3 | 20.5 | 21.1 | 19.9 | 19.7
3906.06 | -70.863 | -30.479 | 0.001 | 20.5 | 19.6 | 21.4 | 20.4 | 21.1 | 19.9 | 19.6
3907.06 | -70.879 | -29.449 | 0.001 | 20.5 | 19.6 | 21.4 | 20.3 | 21.1 | 19.9 | 19.6
3908.06 | -70.804 | -25.532 | 0.001 | 20.5 | 19.7 | 21.5 | 20.3 | 21.2 | 19.9 | 19.6
3909.06 | -70.89 | -25.845 | 0.001 | 20.5 | 19.7 | 21.4 | 20.3 | 21.3 | 20 | 19.6
3910.06 | -70.759 | -31.067 | 0.001 | 20.4 | 19.7 | 21.4 | 20.3 | 21.4 | 20 | 19.7
3911.06 | -70.889 | -29.045 | 0.001 | 20.4 | 19.8 | 21.3 | 20.4 | 21.4 | 20.1 | 19.7
3912.06 | -70.826 | -27.334 | 0.001 | 20.5 | 19.8 | 21.4 | 20.4 | 21.4 | 20.2 | 19.7
3913.06 | -70.902 | -21.91 | 0.001 | 20.5 | 19.7 | 21.4 | 20.3 | 21.2 | 20.1 | 19.7
3914.06 | -70.878 | -25.165 | 0.001 | 20.5 | 19.7 | 21.5 | 20.3 | 21.2 | 20.1 | 19.6
3915.06 | -70.868 | -30.424 | 0.001 | 20.5 | 19.7 | 21.5 | 20.3 | 21.3 | 20.2 | 19.7
3916.06 | -70.898 | -30.203 | 0.001 | 20.5 | 19.7 | 21.5 | 20.3 | 21.3 | 20.2 | 19.7
3917.06 | -70.908 | -26.691 | 0.001 | 20.5 | 19.7 | 21.5 | 20.4 | 21.2 | 20.2 | 19.7
3918.06 | -70.861 | -25.606 | 0.001 | 20.5 | 19.7 | 21.5 | 20.4 | 21.2 | 20.1 | 19.6
3919.06 | -70.804 | -35.223 | 0.001 | 20.5 | 19.7 | 21.5 | 20.4 | 21.1 | 20 | 19.6
3920.06 | -70.803 | -30.442 | 0 | 20.5 | 19.7 | 21.4 | 20.4 | 21.1 | 19.9 | 19.6
3921.06 | -70.882 | -26.967 | 0.001 | 20.5 | 19.6 | 21.3 | 20.3 | 21.1 | 19.9 | 19.6
3922.06 | -70.816 | -29.78 | 0.001 | 20.5 | 19.6 | 21.3 | 20.3 | 21.1 | 19.9 | 19.6
3923.06 | -70.782 | -29.063 | 0.001 | 20.4 | 19.7 | 21.3 | 20.3 | 21.2 | 19.9 | 19.6
3924.06 | -70.834 | -28.217 | 0.001 | 20.4 | 19.7 | 21.3 | 20.3 | 21.1 | 19.8 | 19.5
3925.06 | -70.773 | -30.442 | 0.001 | 20.4 | 19.7 | 21.3 | 20.2 | 21.1 | 19.9 | 19.6
3926.06 | -70.877 | -34.175 | 0.001 | 20.4 | 19.7 | 21.3 | 20.2 | 21.2 | 19.9 | 19.6
3927.06 | -70.93 | -31.196 | 0.001 | 20.4 | 19.8 | 21.1 | 20.3 | 21.3 | 20 | 19.6
3928.06 | -70.778 | -24.245 | 0 | 20.4 | 19.8 | 21 | 20.5 | 21.4 | 20.1 | 19.7
3929.06 | -70.772 | -29.633 | 0.001 | 20.5 | 19.8 | 20.8 | 20.5 | 21.5 | 20.2 | 19.7
3930.06 | -70.766 | -25.091 | 0.001 | 20.5 | 19.9 | 20.6 | 20.6 | 21.5 | 20.3 | 19.7
3931.06 | -70.775 | -26.25 | 0.001 | 20.5 | 19.9 | 20.5 | 20.6 | 21.6 | 20.4 | 19.8
3932.06 | -70.834 | -24.411 | 0.001 | 20.5 | 19.9 | 20.3 | 20.8 | 21.6 | 20.5 | 19.8
3933.06 | -70.827 | -27.996 | 0.001 | 20.5 | 19.9 | 20.2 | 20.9 | 21.6 | 20.5 | 19.9
3934.06 | -70.838 | -27.886 | 0.001 | 20.5 | 20 | 20.1 | 21 | 21.6 | 20.6 | 19.9
3935.06 | -70.833 | -23.454 | 0.001 | 20.4 | 20 | 20.1 | 21.2 | 21.7 | 20.7 | 19.9
3936.06 | -70.781 | -17.846 | 0.001 | 20.4 | 20 | 20.1 | 21.3 | 21.7 | 20.7 | 19.9